## Sheet1
Concentration,Cf(mg/L) | Adsorption capacity(mg/g) | Adsorption efficiency(%) | Predicted_Concentration,Cf(mg/L) | Predicted_Adsorption capacity(mg/g) | Predicted_Adsorption efficiency(%)
31.6 | 46 | 36.8 | 31.6 | 46 | 36.8
468.48 | 1328.8 | 53.152 | 468.48 | 1328.8 | 53.152
284.88 | 537.8 | 43.024 | 284.88 | 537.8 | 43.024
13.16 | 592.1 | 94.736 | 13.16 | 592.1 | 94.736
25.28 | 24.72 | 49.44 | 25.28 | 24.72 | 49.44
85.28 | 411.8 | 65.888 | 85.28 | 411.8 | 65.888
51.68 | 745.8 | 85.23429 | 51.68 | 745.8 | 85.23429
454.88 | 737.8 | 39.34933 | 454.88 | 737.8 | 39.34933
149.28 | 501.8 | 57.34857 | 149.28 | 501.8 | 57.34857
109.96 | 975.1 | 78.008 | 109.96 | 975.1 | 78.008
443.28 | 1391.8 | 55.672 | 443.28 | 1391.8 | 55.672
61.96 | 720.1 | 82.29714 | 61.96 | 720.1 | 82.29714
1 | 122.5 | 98 | 1 | 122.5 | 98
0.36 | 124.1 | 99.28 | 0.36 | 124.1 | 99.28
950.08 | 124.8 | 4.992 | 950.08 | 124.8 | 4.992
325.56 | 1311.1 | 61.69882 | 325.56 | 1311.1 | 61.69882
233.68 | 1290.8 | 68.84267 | 233.68 | 1290.8 | 68.84267
298.88 | 1127.8 | 60.14933 | 298.88 | 1127.8 | 60.14933
443.28 | 1391.8 | 55.672 | 443.28 | 1391.8 | 55.672
40.48 | 23.8 | 19.04 | 40.48 | 23.8 | 19.04
154.88 | 195.12 | 55.74857 | 154.88 | 195.12 | 55.74857
767.28 | 206.8 | 9.731765 | 767.28 | 206.8 | 9.731765
17.96 | 580.1 | 92.816 | 17.96 | 580.1 | 92.816
1.96 | 120.1 | 96.08 | 1.96 | 120.1 | 96.08
121.56 | 946.1 | 75.688 | 121.56 | 946.1 | 75.688
113.56 | 966.1 | 77.288 | 113.56 | 966.1 | 77.288
3.96 | 115.1 | 92.08 | 3.96 | 115.1 | 92.08
37.96 | 530.1 | 84.816 | 37.96 | 530.1 | 84.816
63.28 | 466.8 | 74.688 | 63.28 | 466.8 | 74.688
15.96 | 585.1 | 93.616 | 15.96 | 585.1 | 93.616
10.76 | 223.1 | 89.24 | 10.76 | 223.1 | 89.24
176.48 | 841.9 | 79.23765 | 176.48 | 841.9 | 79.23765
189.96 | 775.1 | 62.008 | 189.96 | 775.1 | 62.008
26.88 | 28.9 | 46.24 | 26.88 | 28.9 | 46.24
240.88 | 1015.2 | 71.66118 | 240.88 | 1015.2 | 71.66118
154.08 | 326.5333 | 55.97714 | 154.08 | 326.5333 | 55.97714
179.96 | 1425.1 | 76.00533 | 179.96 | 1425.1 | 76.00533
469.68 | 700.8 | 37.376 | 469.68 | 700.8 | 37.376
68.88 | 77.8 | 31.12 | 68.88 | 77.8 | 31.12
204.76 | 1363.1 | 72.69867 | 204.76 | 1363.1 | 72.69867
85.28 | 164.72 | 65.888 | 85.28 | 164.72 | 65.888
55.68 | 323.8667 | 77.728 | 55.68 | 323.8667 | 77.728
767.28 | 206.8 | 9.731765 | 767.28 | 206.8 | 9.731765
469.68 | 700.8 | 37.376 | 469.68 | 700.8 | 37.376
37.28 | 31.8 | 25.44 | 37.28 | 31.8 | 25.44
15.16 | 587.1 | 93.936 | 15.16 | 587.1 | 93.936
33.96 | 540.1 | 86.416 | 33.96 | 540.1 | 86.416
348.76 | 1253.1 | 58.96941 | 348.76 | 1253.1 | 58.96941
100.08 | 624.8 | 71.40571 | 100.08 | 624.8 | 71.40571
13.56 | 216.1 | 86.44 | 13.56 | 216.1 | 86.44
307.56 | 1731.1 | 69.244 | 307.56 | 1731.1 | 69.244
113.56 | 966.1 | 77.288 | 113.56 | 966.1 | 77.288
26.88 | 28.9 | 46.24 | 26.88 | 28.9 | 46.24
5.96 | 110.1 | 88.08 | 5.96 | 110.1 | 88.08
69.68 | 37.9 | 30.32 | 69.68 | 37.9 | 30.32
340.08 | 24.8 | 2.834286 | 340.08 | 24.8 | 2.834286
233.68 | 1290.8 | 68.84267 | 233.68 | 1290.8 | 68.84267
465.28 | 86.8 | 6.944 | 465.28 | 86.8 | 6.944
51.2 | 122 | 48.8 | 51.2 | 122 | 48.8
362.76 | 1593.1 | 63.724 | 362.76 | 1593.1 | 63.724
200.76 | 1373.1 | 73.232 | 200.76 | 1373.1 | 73.232
307.56 | 1731.1 | 69.244 | 307.56 | 1731.1 | 69.244
107.16 | 607.1 | 69.38286 | 107.16 | 607.1 | 69.38286
208 | 1605 | 75.52941 | 208 | 1605 | 75.52941
206.88 | 543.12 | 72.416 | 206.88 | 543.12 | 72.416
454.88 | 737.8 | 39.34933 | 454.88 | 737.8 | 39.34933
200.76 | 1373.1 | 73.232 | 200.76 | 1373.1 | 73.232
56.76 | 483.1 | 77.296 | 56.76 | 483.1 | 77.296
307.56 | 1731.1 | 69.244 | 307.56 | 1731.1 | 69.244
13.56 | 216.1 | 86.44 | 13.56 | 216.1 | 86.44
32.4 | 169 | 67.6 | 32.4 | 169 | 67.6
30.76 | 548.1 | 87.696 | 30.76 | 548.1 | 87.696
104.08 | 494.9 | 79.184 | 104.08 | 494.9 | 79.184
326.36 | 1309.1 | 61.60471 | 326.36 | 1309.1 | 61.60471
5.96 | 110.1 | 88.08 | 5.96 | 110.1 | 88.08
184.08 | 414.8 | 47.40571 | 184.08 | 414.8 | 47.40571
239.28 | 26.8 | 4.288 | 239.28 | 26.8 | 4.288
465.28 | 86.8 | 6.944 | 465.28 | 86.8 | 6.944
189.96 | 775.1 | 62.008 | 189.96 | 775.1 | 62.008
39.2 | 152 | 60.8 | 39.2 | 152 | 60.8
109.96 | 975.1 | 78.008 | 109.96 | 975.1 | 78.008
3.96 | 115.1 | 92.08 | 3.96 | 115.1 | 92.08
154.08 | 326.5333 | 55.97714 | 154.08 | 326.5333 | 55.97714
315.28 | 86.8 | 9.92 | 315.28 | 86.8 | 9.92
206.88 | 543.12 | 72.416 | 206.88 | 543.12 | 72.416
149.56 | 501.1 | 57.26857 | 149.56 | 501.1 | 57.26857
206.88 | 543.12 | 72.416 | 206.88 | 543.12 | 72.416
1.56 | 246.1 | 98.44 | 1.56 | 246.1 | 98.44
85.28 | 164.72 | 65.888 | 85.28 | 164.72 | 65.888
82.88 | 208.9 | 66.848 | 82.88 | 208.9 | 66.848
226.36 | 1309.1 | 69.81867 | 226.36 | 1309.1 | 69.81867
126.36 | 934.1 | 74.728 | 126.36 | 934.1 | 74.728
7.16 | 107.1 | 85.68 | 7.16 | 107.1 | 85.68
226.36 | 1309.1 | 69.81867 | 226.36 | 1309.1 | 69.81867
0.36 | 124.1 | 99.28 | 0.36 | 124.1 | 99.28
176.48 | 841.9 | 79.23765 | 176.48 | 841.9 | 79.23765
348.76 | 1253.1 | 58.96941 | 348.76 | 1253.1 | 58.96941
27.16 | 557.1 | 89.136 | 27.16 | 557.1 | 89.136
57.96 | 730.1 | 83.44 | 57.96 | 730.1 | 83.44
103.28 | 308.4 | 70.49143 | 103.28 | 308.4 | 70.49143
204.76 | 1363.1 | 72.69867 | 204.76 | 1363.1 | 72.69867
723.28 | 66.8 | 3.562667 | 723.28 | 66.8 | 3.562667
362.76 | 1593.1 | 63.724 | 362.76 | 1593.1 | 63.724
102.48 | 618.8 | 70.72 | 102.48 | 618.8 | 70.72
161.68 | 845.8 | 67.664 | 161.68 | 845.8 | 67.664
239.28 | 26.8 | 4.288 | 239.28 | 26.8 | 4.288
18 | 80 | 64 | 18 | 80 | 64
494.08 | 889.8 | 41.87294 | 494.08 | 889.8 | 41.87294
33.96 | 165.1 | 66.04 | 33.96 | 165.1 | 66.04
361.56 | 1596.1 | 63.844 | 361.56 | 1596.1 | 63.844
200.76 | 1373.1 | 73.232 | 200.76 | 1373.1 | 73.232
200.76 | 1373.1 | 73.232 | 200.76 | 1373.1 | 73.232
1.96 | 120.1 | 96.08 | 1.96 | 120.1 | 96.08
25.28 | 24.72 | 49.44 | 25.28 | 24.72 | 49.44
360.76 | 1598.1 | 63.924 | 360.76 | 1598.1 | 63.924
31.6 | 46 | 36.8 | 31.6 | 46 | 36.8
291.56 | 1396.1 | 65.69882 | 291.56 | 1396.1 | 65.69882
3.96 | 115.1 | 92.08 | 3.96 | 115.1 | 92.08
298.08 | 1129.8 | 60.256 | 298.08 | 1129.8 | 60.256
149.28 | 501.8 | 57.34857 | 149.28 | 501.8 | 57.34857
381.96 | 1545.1 | 61.804 | 381.96 | 1545.1 | 61.804
109.28 | 351.8 | 56.288 | 109.28 | 351.8 | 56.288
34.08 | 164.8 | 65.92 | 34.08 | 164.8 | 65.92
321.68 | 1070.8 | 57.10933 | 321.68 | 1070.8 | 57.10933
737.68 | 655.8 | 26.232 | 737.68 | 655.8 | 26.232
22.48 | 193.8 | 77.52 | 22.48 | 193.8 | 77.52
35.68 | 160.8 | 64.32 | 35.68 | 160.8 | 64.32
63.96 | 715.1 | 81.72571 | 63.96 | 715.1 | 81.72571
68.88 | 77.8 | 31.12 | 68.88 | 77.8 | 31.12
15.96 | 585.1 | 93.616 | 15.96 | 585.1 | 93.616
381.96 | 1545.1 | 61.804 | 381.96 | 1545.1 | 61.804
60.36 | 724.1 | 82.75429 | 60.36 | 724.1 | 82.75429
361.56 | 1596.1 | 63.844 | 361.56 | 1596.1 | 63.844
1.96 | 120.1 | 96.08 | 1.96 | 120.1 | 96.08
100.08 | 624.8 | 71.40571 | 100.08 | 624.8 | 71.40571
321.68 | 1070.8 | 57.10933 | 321.68 | 1070.8 | 57.10933
193.28 | 766.8 | 61.344 | 193.28 | 766.8 | 61.344
74.48 | 25.52 | 25.52 | 74.48 | 25.52 | 25.52
617.68 | 330.8 | 17.64267 | 617.68 | 330.8 | 17.64267
443.28 | 1391.8 | 55.672 | 443.28 | 1391.8 | 55.672
242.76 | 1268.1 | 67.632 | 242.76 | 1268.1 | 67.632
321.68 | 1070.8 | 57.10933 | 321.68 | 1070.8 | 57.10933
26.88 | 28.9 | 46.24 | 26.88 | 28.9 | 46.24
325.96 | 1310.1 | 61.65176 | 325.96 | 1310.1 | 61.65176
0.88 | 122.8 | 98.24 | 0.88 | 122.8 | 98.24
25.28 | 24.72 | 49.44 | 25.28 | 24.72 | 49.44
37.96 | 530.1 | 84.816 | 37.96 | 530.1 | 84.816
617.68 | 330.8 | 17.64267 | 617.68 | 330.8 | 17.64267
950.08 | 124.8 | 4.992 | 950.08 | 124.8 | 4.992
113.56 | 966.1 | 77.288 | 113.56 | 966.1 | 77.288
203.16 | 1367.1 | 72.912 | 203.16 | 1367.1 | 72.912
13.16 | 592.1 | 94.736 | 13.16 | 592.1 | 94.736
544.08 | 764.8 | 35.99059 | 544.08 | 764.8 | 35.99059
239.28 | 26.8 | 4.288 | 239.28 | 26.8 | 4.288
233.68 | 1290.8 | 68.84267 | 233.68 | 1290.8 | 68.84267
1.96 | 120.1 | 96.08 | 1.96 | 120.1 | 96.08
51.68 | 745.8 | 85.23429 | 51.68 | 745.8 | 85.23429
315.28 | 86.8 | 9.92 | 315.28 | 86.8 | 9.92
193.28 | 766.8 | 61.344 | 193.28 | 766.8 | 61.344
200.76 | 1373.1 | 73.232 | 200.76 | 1373.1 | 73.232
336.36 | 1284.1 | 60.42824 | 336.36 | 1284.1 | 60.42824
42.72 | 143.2 | 57.28 | 42.72 | 143.2 | 57.28
33.96 | 165.1 | 66.04 | 33.96 | 165.1 | 66.04
103.28 | 308.4 | 70.49143 | 103.28 | 308.4 | 70.49143
109.96 | 975.1 | 78.008 | 109.96 | 975.1 | 78.008
465.28 | 86.8 | 6.944 | 465.28 | 86.8 | 6.944
56.76 | 483.1 | 77.296 | 56.76 | 483.1 | 77.296
61.96 | 720.1 | 82.29714 | 61.96 | 720.1 | 82.29714
381.96 | 1545.1 | 61.804 | 381.96 | 1545.1 | 61.804
364.76 | 1588.1 | 63.524 | 364.76 | 1588.1 | 63.524
186.88 | 938.5333 | 75.08267 | 186.88 | 938.5333 | 75.08267
362.36 | 1594.1 | 63.764 | 362.36 | 1594.1 | 63.764
361.56 | 1596.1 | 63.844 | 361.56 | 1596.1 | 63.844
0.48 | 123.8 | 99.04 | 0.48 | 123.8 | 99.04
321.28 | 848.4 | 67.872 | 321.28 | 848.4 | 67.872
453.96 | 1365.1 | 54.604 | 453.96 | 1365.1 | 54.604
56.76 | 483.1 | 77.296 | 56.76 | 483.1 | 77.296
326.36 | 1309.1 | 61.60471 | 326.36 | 1309.1 | 61.60471
42.72 | 143.2 | 57.28 | 42.72 | 143.2 | 57.28
26.88 | 28.9 | 46.24 | 26.88 | 28.9 | 46.24
73.6 | 691 | 78.97143 | 73.6 | 691 | 78.97143
360.76 | 1598.1 | 63.924 | 360.76 | 1598.1 | 63.924
325.96 | 1310.1 | 61.65176 | 325.96 | 1310.1 | 61.65176
91.16 | 647.1 | 73.95429 | 91.16 | 647.1 | 73.95429
394 | 1515 | 60.6 | 394 | 1515 | 60.6
1.96 | 120.1 | 96.08 | 1.96 | 120.1 | 96.08
37.96 | 530.1 | 84.816 | 37.96 | 530.1 | 84.816
705.28 | 361.8 | 17.02588 | 705.28 | 361.8 | 17.02588
64.76 | 713.1 | 81.49714 | 64.76 | 713.1 | 81.49714
346.76 | 1258.1 | 59.20471 | 346.76 | 1258.1 | 59.20471
321.68 | 1070.8 | 57.10933 | 321.68 | 1070.8 | 57.10933
1.96 | 120.1 | 96.08 | 1.96 | 120.1 | 96.08
69.56 | 701.1 | 80.12571 | 69.56 | 701.1 | 80.12571
109.16 | 977.1 | 78.168 | 109.16 | 977.1 | 78.168
291.56 | 1396.1 | 65.69882 | 291.56 | 1396.1 | 65.69882
119.68 | 325.8 | 52.128 | 119.68 | 325.8 | 52.128
27.16 | 557.1 | 89.136 | 27.16 | 557.1 | 89.136
321.28 | 848.4 | 67.872 | 321.28 | 848.4 | 67.872
56.76 | 483.1 | 77.296 | 56.76 | 483.1 | 77.296
7.16 | 107.1 | 85.68 | 7.16 | 107.1 | 85.68
723.28 | 66.8 | 3.562667 | 723.28 | 66.8 | 3.562667
18 | 80 | 64 | 18 | 80 | 64
22.48 | 193.8 | 77.52 | 22.48 | 193.8 | 77.52
73.6 | 691 | 78.97143 | 73.6 | 691 | 78.97143
30.76 | 548.1 | 87.696 | 30.76 | 548.1 | 87.696
107.16 | 607.1 | 69.38286 | 107.16 | 607.1 | 69.38286
23.6 | 66 | 52.8 | 23.6 | 66 | 52.8
25.28 | 24.72 | 49.44 | 25.28 | 24.72 | 49.44
360.76 | 1598.1 | 63.924 | 360.76 | 1598.1 | 63.924
376.08 | 623.92 | 62.392 | 376.08 | 623.92 | 62.392
767.28 | 206.8 | 9.731765 | 767.28 | 206.8 | 9.731765
98.88 | 627.8 | 71.74857 | 98.88 | 627.8 | 71.74857
454.88 | 737.8 | 39.34933 | 454.88 | 737.8 | 39.34933
37.96 | 530.1 | 84.816 | 37.96 | 530.1 | 84.816
96.76 | 1008.1 | 80.648 | 96.76 | 1008.1 | 80.648
126.36 | 934.1 | 74.728 | 126.36 | 934.1 | 74.728
43.68 | 140.8 | 56.32 | 43.68 | 140.8 | 56.32
25.28 | 24.72 | 49.44 | 25.28 | 24.72 | 49.44
12.48 | 593.8 | 95.008 | 12.48 | 593.8 | 95.008
61.96 | 720.1 | 82.29714 | 61.96 | 720.1 | 82.29714
61.96 | 720.1 | 82.29714 | 61.96 | 720.1 | 82.29714
950.08 | 124.8 | 4.992 | 950.08 | 124.8 | 4.992
443.28 | 1391.8 | 55.672 | 443.28 | 1391.8 | 55.672
454.88 | 737.8 | 39.34933 | 454.88 | 737.8 | 39.34933
109.96 | 975.1 | 78.008 | 109.96 | 975.1 | 78.008
5.96 | 110.1 | 88.08 | 5.96 | 110.1 | 88.08
215.96 | 1335.1 | 71.20533 | 215.96 | 1335.1 | 71.20533
124 | 1565 | 83.46667 | 124 | 1565 | 83.46667
0.88 | 122.8 | 98.24 | 0.88 | 122.8 | 98.24
69.56 | 701.1 | 80.12571 | 69.56 | 701.1 | 80.12571
5.96 | 110.1 | 88.08 | 5.96 | 110.1 | 88.08
5.96 | 110.1 | 88.08 | 5.96 | 110.1 | 88.08
329.96 | 1300.1 | 61.18118 | 329.96 | 1300.1 | 61.18118
443.28 | 1391.8 | 55.672 | 443.28 | 1391.8 | 55.672
96.76 | 1008.1 | 80.648 | 96.76 | 1008.1 | 80.648
63.96 | 715.1 | 81.72571 | 63.96 | 715.1 | 81.72571
347.28 | 1256.8 | 59.14353 | 347.28 | 1256.8 | 59.14353
203.16 | 1367.1 | 72.912 | 203.16 | 1367.1 | 72.912
329.96 | 1300.1 | 61.18118 | 329.96 | 1300.1 | 61.18118
37.28 | 31.8 | 25.44 | 37.28 | 31.8 | 25.44
43.68 | 140.8 | 56.32 | 43.68 | 140.8 | 56.32
149.56 | 501.1 | 57.26857 | 149.56 | 501.1 | 57.26857
40.48 | 23.8 | 19.04 | 40.48 | 23.8 | 19.04
0.36 | 249.1 | 99.64 | 0.36 | 249.1 | 99.64
312.88 | 1342.8 | 63.19059 | 312.88 | 1342.8 | 63.19059
102.4 | 994 | 79.52 | 102.4 | 994 | 79.52
33.96 | 165.1 | 66.04 | 33.96 | 165.1 | 66.04
325.56 | 1311.1 | 61.69882 | 325.56 | 1311.1 | 61.69882
5.96 | 110.1 | 88.08 | 5.96 | 110.1 | 88.08
326.36 | 1309.1 | 61.60471 | 326.36 | 1309.1 | 61.60471
285.28 | 536.8 | 42.944 | 285.28 | 536.8 | 42.944
30.76 | 548.1 | 87.696 | 30.76 | 548.1 | 87.696
51.2 | 122 | 48.8 | 51.2 | 122 | 48.8
22.48 | 193.8 | 77.52 | 22.48 | 193.8 | 77.52
1 | 122.5 | 98 | 1 | 122.5 | 98
376.08 | 623.92 | 62.392 | 376.08 | 623.92 | 62.392
200.76 | 1373.1 | 73.232 | 200.76 | 1373.1 | 73.232
22.48 | 193.8 | 77.52 | 22.48 | 193.8 | 77.52
467.28 | 81.8 | 6.544 | 467.28 | 81.8 | 6.544
741.68 | 645.8 | 25.832 | 741.68 | 645.8 | 25.832
87.56 | 656.1 | 74.98286 | 87.56 | 656.1 | 74.98286
340.08 | 24.8 | 2.834286 | 340.08 | 24.8 | 2.834286
13.16 | 592.1 | 94.736 | 13.16 | 592.1 | 94.736
376.08 | 623.92 | 62.392 | 376.08 | 623.92 | 62.392
109.96 | 975.1 | 78.008 | 109.96 | 975.1 | 78.008
26.88 | 28.9 | 46.24 | 26.88 | 28.9 | 46.24
13.56 | 216.1 | 86.44 | 13.56 | 216.1 | 86.44
617.68 | 330.8 | 17.64267 | 617.68 | 330.8 | 17.64267
15.8 | 57 | 68.4 | 15.8 | 57 | 68.4
23.6 | 66 | 52.8 | 23.6 | 66 | 52.8
82.88 | 208.9 | 66.848 | 82.88 | 208.9 | 66.848
723.28 | 66.8 | 3.562667 | 723.28 | 66.8 | 3.562667
152.76 | 868.1 | 69.448 | 152.76 | 868.1 | 69.448
61.96 | 720.1 | 82.29714 | 61.96 | 720.1 | 82.29714
119.68 | 325.8 | 52.128 | 119.68 | 325.8 | 52.128
85.28 | 411.8 | 65.888 | 85.28 | 411.8 | 65.888
467.28 | 81.8 | 6.544 | 467.28 | 81.8 | 6.544
346.76 | 1258.1 | 59.20471 | 346.76 | 1258.1 | 59.20471
193.28 | 766.8 | 61.344 | 193.28 | 766.8 | 61.344
1.96 | 120.1 | 96.08 | 1.96 | 120.1 | 96.08
469.68 | 700.8 | 37.376 | 469.68 | 700.8 | 37.376
368.36 | 1579.1 | 63.164 | 368.36 | 1579.1 | 63.164
239.28 | 26.8 | 4.288 | 239.28 | 26.8 | 4.288
26.88 | 28.9 | 46.24 | 26.88 | 28.9 | 46.24
61.96 | 720.1 | 82.29714 | 61.96 | 720.1 | 82.29714
341.16 | 1647.1 | 65.884 | 341.16 | 1647.1 | 65.884
82.88 | 208.9 | 66.848 | 82.88 | 208.9 | 66.848
705.28 | 361.8 | 17.02588 | 705.28 | 361.8 | 17.02588
3.16 | 117.1 | 93.68 | 3.16 | 117.1 | 93.68
33.96 | 165.1 | 66.04 | 33.96 | 165.1 | 66.04
152.76 | 868.1 | 69.448 | 152.76 | 868.1 | 69.448
22.36 | 569.1 | 91.056 | 22.36 | 569.1 | 91.056
119.68 | 325.8 | 52.128 | 119.68 | 325.8 | 52.128
486.88 | 1282.8 | 51.312 | 486.88 | 1282.8 | 51.312
61.96 | 720.1 | 82.29714 | 61.96 | 720.1 | 82.29714
68.88 | 77.8 | 31.12 | 68.88 | 77.8 | 31.12
186.88 | 938.5333 | 75.08267 | 186.88 | 938.5333 | 75.08267
30.76 | 548.1 | 87.696 | 30.76 | 548.1 | 87.696
109.28 | 351.8 | 56.288 | 109.28 | 351.8 | 56.288
109.16 | 977.1 | 78.168 | 109.16 | 977.1 | 78.168
239.28 | 26.8 | 4.288 | 239.28 | 26.8 | 4.288
268.48 | 578.8 | 46.304 | 268.48 | 578.8 | 46.304
15.96 | 585.1 | 93.616 | 15.96 | 585.1 | 93.616
453.96 | 1365.1 | 54.604 | 453.96 | 1365.1 | 54.604
25.28 | 24.72 | 49.44 | 25.28 | 24.72 | 49.44
126.36 | 934.1 | 74.728 | 126.36 | 934.1 | 74.728
19.56 | 576.1 | 92.176 | 19.56 | 576.1 | 92.176
109.28 | 351.8 | 56.288 | 109.28 | 351.8 | 56.288
307.56 | 1731.1 | 69.244 | 307.56 | 1731.1 | 69.244
96.76 | 1008.1 | 80.648 | 96.76 | 1008.1 | 80.648
1.96 | 120.1 | 96.08 | 1.96 | 120.1 | 96.08
0.36 | 249.1 | 99.64 | 0.36 | 249.1 | 99.64
85.28 | 164.72 | 65.888 | 85.28 | 164.72 | 65.888
60.36 | 724.1 | 82.75429 | 60.36 | 724.1 | 82.75429
368.36 | 1579.1 | 63.164 | 368.36 | 1579.1 | 63.164
10.76 | 223.1 | 89.24 | 10.76 | 223.1 | 89.24
182.36 | 794.1 | 63.528 | 182.36 | 794.1 | 63.528
215.96 | 1335.1 | 71.20533 | 215.96 | 1335.1 | 71.20533
215.28 | 86.8 | 13.888 | 215.28 | 86.8 | 13.888
124 | 1565 | 83.46667 | 124 | 1565 | 83.46667
0.36 | 249.1 | 99.64 | 0.36 | 249.1 | 99.64
0.48 | 123.8 | 99.04 | 0.48 | 123.8 | 99.04
64.76 | 713.1 | 81.49714 | 64.76 | 713.1 | 81.49714
91.16 | 647.1 | 73.95429 | 91.16 | 647.1 | 73.95429
208 | 1605 | 75.52941 | 208 | 1605 | 75.52941
204.76 | 1363.1 | 72.69867 | 204.76 | 1363.1 | 72.69867
362.36 | 1594.1 | 63.764 | 362.36 | 1594.1 | 63.764
454.88 | 737.8 | 39.34933 | 454.88 | 737.8 | 39.34933
119.68 | 325.8 | 52.128 | 119.68 | 325.8 | 52.128
468.48 | 1328.8 | 53.152 | 468.48 | 1328.8 | 53.152
39.2 | 152 | 60.8 | 39.2 | 152 | 60.8
154.08 | 326.5333 | 55.97714 | 154.08 | 326.5333 | 55.97714
950.08 | 124.8 | 4.992 | 950.08 | 124.8 | 4.992
189.96 | 775.1 | 62.008 | 189.96 | 775.1 | 62.008
362.76 | 1593.1 | 63.724 | 362.76 | 1593.1 | 63.724
208 | 1605 | 75.52941 | 208 | 1605 | 75.52941
361.56 | 1596.1 | 63.844 | 361.56 | 1596.1 | 63.844
119.68 | 325.8 | 52.128 | 119.68 | 325.8 | 52.128
40.48 | 23.8 | 19.04 | 40.48 | 23.8 | 19.04
189.96 | 775.1 | 62.008 | 189.96 | 775.1 | 62.008
63.96 | 715.1 | 81.72571 | 63.96 | 715.1 | 81.72571
215.96 | 1335.1 | 71.20533 | 215.96 | 1335.1 | 71.20533
381.96 | 1545.1 | 61.804 | 381.96 | 1545.1 | 61.804
321.28 | 848.4 | 67.872 | 321.28 | 848.4 | 67.872
215.28 | 86.8 | 13.888 | 215.28 | 86.8 | 13.888
161.68 | 845.8 | 67.664 | 161.68 | 845.8 | 67.664
325.96 | 1310.1 | 61.65176 | 325.96 | 1310.1 | 61.65176
109.28 | 351.8 | 56.288 | 109.28 | 351.8 | 56.288
15.8 | 57 | 68.4 | 15.8 | 57 | 68.4
27.16 | 557.1 | 89.136 | 27.16 | 557.1 | 89.136
233.68 | 1290.8 | 68.84267 | 233.68 | 1290.8 | 68.84267
61.96 | 720.1 | 82.29714 | 61.96 | 720.1 | 82.29714
18 | 80 | 64 | 18 | 80 | 64
465.28 | 86.8 | 6.944 | 465.28 | 86.8 | 6.944
362.36 | 1594.1 | 63.764 | 362.36 | 1594.1 | 63.764
340.08 | 24.8 | 2.834286 | 340.08 | 24.8 | 2.834286
340.08 | 24.8 | 2.834286 | 340.08 | 24.8 | 2.834286
203.16 | 1367.1 | 72.912 | 203.16 | 1367.1 | 72.912
13.56 | 216.1 | 86.44 | 13.56 | 216.1 | 86.44
325.56 | 1311.1 | 61.69882 | 325.56 | 1311.1 | 61.69882
184.08 | 414.8 | 47.40571 | 184.08 | 414.8 | 47.40571
443.28 | 1391.8 | 55.672 | 443.28 | 1391.8 | 55.672
69.56 | 701.1 | 80.12571 | 69.56 | 701.1 | 80.12571
64.76 | 713.1 | 81.49714 | 64.76 | 713.1 | 81.49714
350.36 | 1249.1 | 58.78118 | 350.36 | 1249.1 | 58.78118
381.96 | 1545.1 | 61.804 | 381.96 | 1545.1 | 61.804
394 | 1515 | 60.6 | 394 | 1515 | 60.6
74.48 | 25.52 | 25.52 | 74.48 | 25.52 | 25.52
723.28 | 66.8 | 3.562667 | 723.28 | 66.8 | 3.562667
377.96 | 1555.1 | 62.204 | 377.96 | 1555.1 | 62.204
152.76 | 868.1 | 69.448 | 152.76 | 868.1 | 69.448
69.68 | 37.9 | 30.32 | 69.68 | 37.9 | 30.32
360.76 | 1598.1 | 63.924 | 360.76 | 1598.1 | 63.924
361.28 | 1064.533 | 63.872 | 361.28 | 1064.533 | 63.872
98.88 | 627.8 | 71.74857 | 98.88 | 627.8 | 71.74857
74.48 | 25.52 | 25.52 | 74.48 | 25.52 | 25.52
68.88 | 77.8 | 31.12 | 68.88 | 77.8 | 31.12
28.88 | 177.8 | 71.12 | 28.88 | 177.8 | 71.12
1.96 | 120.1 | 96.08 | 1.96 | 120.1 | 96.08
102.4 | 994 | 79.52 | 102.4 | 994 | 79.52
325.96 | 1310.1 | 61.65176 | 325.96 | 1310.1 | 61.65176
705.28 | 361.8 | 17.02588 | 705.28 | 361.8 | 17.02588
206.88 | 543.12 | 72.416 | 206.88 | 543.12 | 72.416
102.48 | 618.8 | 70.72 | 102.48 | 618.8 | 70.72
443.28 | 1391.8 | 55.672 | 443.28 | 1391.8 | 55.672
121.56 | 946.1 | 75.688 | 121.56 | 946.1 | 75.688
393.28 | 266.8 | 21.344 | 393.28 | 266.8 | 21.344
453.96 | 1365.1 | 54.604 | 453.96 | 1365.1 | 54.604
23.6 | 66 | 52.8 | 23.6 | 66 | 52.8
149.56 | 501.1 | 57.26857 | 149.56 | 501.1 | 57.26857
3.16 | 117.1 | 93.68 | 3.16 | 117.1 | 93.68
209.56 | 1351.1 | 72.05867 | 209.56 | 1351.1 | 72.05867
15.16 | 587.1 | 93.936 | 15.16 | 587.1 | 93.936
381.96 | 1545.1 | 61.804 | 381.96 | 1545.1 | 61.804
63.68 | 465.8 | 74.528 | 63.68 | 465.8 | 74.528
3.16 | 242.1 | 96.84 | 3.16 | 242.1 | 96.84
98.88 | 627.8 | 71.74857 | 98.88 | 627.8 | 71.74857
341.16 | 1647.1 | 65.884 | 341.16 | 1647.1 | 65.884
361.28 | 1064.533 | 63.872 | 361.28 | 1064.533 | 63.872
247.68 | 602.32 | 70.86118 | 247.68 | 602.32 | 70.86118
340.08 | 24.8 | 2.834286 | 340.08 | 24.8 | 2.834286
122.36 | 944.1 | 75.528 | 122.36 | 944.1 | 75.528
182.36 | 794.1 | 63.528 | 182.36 | 794.1 | 63.528
69.68 | 37.9 | 30.32 | 69.68 | 37.9 | 30.32
5.96 | 110.1 | 88.08 | 5.96 | 110.1 | 88.08
87.56 | 656.1 | 74.98286 | 87.56 | 656.1 | 74.98286
326.36 | 1309.1 | 61.60471 | 326.36 | 1309.1 | 61.60471
321.68 | 1070.8 | 57.10933 | 321.68 | 1070.8 | 57.10933
98.88 | 627.8 | 71.74857 | 98.88 | 627.8 | 71.74857
26.88 | 28.9 | 46.24 | 26.88 | 28.9 | 46.24
242.76 | 1268.1 | 67.632 | 242.76 | 1268.1 | 67.632
1.96 | 120.1 | 96.08 | 1.96 | 120.1 | 96.08
113.56 | 966.1 | 77.288 | 113.56 | 966.1 | 77.288
448.88 | 1377.8 | 55.112 | 448.88 | 1377.8 | 55.112
364.76 | 1588.1 | 63.524 | 364.76 | 1588.1 | 63.524
25.28 | 24.72 | 49.44 | 25.28 | 24.72 | 49.44
4.48 | 113.8 | 91.04 | 4.48 | 113.8 | 91.04
13.16 | 592.1 | 94.736 | 13.16 | 592.1 | 94.736
315.28 | 86.8 | 9.92 | 315.28 | 86.8 | 9.92
69.68 | 37.9 | 30.32 | 69.68 | 37.9 | 30.32
30.76 | 548.1 | 87.696 | 30.76 | 548.1 | 87.696
40.48 | 23.8 | 19.04 | 40.48 | 23.8 | 19.04
42.72 | 143.2 | 57.28 | 42.72 | 143.2 | 57.28
15.96 | 585.1 | 93.616 | 15.96 | 585.1 | 93.616
381.96 | 1545.1 | 61.804 | 381.96 | 1545.1 | 61.804
15.68 | 85.8 | 68.64 | 15.68 | 85.8 | 68.64
85.28 | 164.72 | 65.888 | 85.28 | 164.72 | 65.888
208 | 1605 | 75.52941 | 208 | 1605 | 75.52941
176.36 | 1684.1 | 79.25176 | 176.36 | 1684.1 | 79.25176
7.16 | 232.1 | 92.84 | 7.16 | 232.1 | 92.84
51.2 | 122 | 48.8 | 51.2 | 122 | 48.8
454.88 | 737.8 | 39.34933 | 454.88 | 737.8 | 39.34933
189.96 | 775.1 | 62.008 | 189.96 | 775.1 | 62.008
204.76 | 1363.1 | 72.69867 | 204.76 | 1363.1 | 72.69867
122.36 | 944.1 | 75.528 | 122.36 | 944.1 | 75.528
767.28 | 206.8 | 9.731765 | 767.28 | 206.8 | 9.731765
124 | 1565 | 83.46667 | 124 | 1565 | 83.46667
341.16 | 1647.1 | 65.884 | 341.16 | 1647.1 | 65.884
63.96 | 715.1 | 81.72571 | 63.96 | 715.1 | 81.72571
453.96 | 1365.1 | 54.604 | 453.96 | 1365.1 | 54.604
104.08 | 494.9 | 79.184 | 104.08 | 494.9 | 79.184
468.48 | 1328.8 | 53.152 | 468.48 | 1328.8 | 53.152
204.76 | 1363.1 | 72.69867 | 204.76 | 1363.1 | 72.69867
30.76 | 548.1 | 87.696 | 30.76 | 548.1 | 87.696
43.68 | 140.8 | 56.32 | 43.68 | 140.8 | 56.32
204.76 | 1363.1 | 72.69867 | 204.76 | 1363.1 | 72.69867
74.48 | 25.52 | 25.52 | 74.48 | 25.52 | 25.52
285.28 | 536.8 | 42.944 | 285.28 | 536.8 | 42.944
443.28 | 1391.8 | 55.672 | 443.28 | 1391.8 | 55.672
469.68 | 700.8 | 37.376 | 469.68 | 700.8 | 37.376
121.56 | 946.1 | 75.688 | 121.56 | 946.1 | 75.688
176.36 | 1684.1 | 79.25176 | 176.36 | 1684.1 | 79.25176
15.96 | 585.1 | 93.616 | 15.96 | 585.1 | 93.616
326.36 | 1309.1 | 61.60471 | 326.36 | 1309.1 | 61.60471
321.28 | 848.4 | 67.872 | 321.28 | 848.4 | 67.872
1.96 | 120.1 | 96.08 | 1.96 | 120.1 | 96.08
87.56 | 656.1 | 74.98286 | 87.56 | 656.1 | 74.98286
12.48 | 593.8 | 95.008 | 12.48 | 593.8 | 95.008
63.96 | 715.1 | 81.72571 | 63.96 | 715.1 | 81.72571
51.2 | 122 | 48.8 | 51.2 | 122 | 48.8
81.56 | 671.1 | 76.69714 | 81.56 | 671.1 | 76.69714
63.28 | 466.8 | 74.688 | 63.28 | 466.8 | 74.688
340.08 | 24.8 | 2.834286 | 340.08 | 24.8 | 2.834286
394 | 1515 | 60.6 | 394 | 1515 | 60.6
224.76 | 1313.1 | 70.032 | 224.76 | 1313.1 | 70.032
544.08 | 764.8 | 35.99059 | 544.08 | 764.8 | 35.99059
360.76 | 1598.1 | 63.924 | 360.76 | 1598.1 | 63.924
119.68 | 325.8 | 52.128 | 119.68 | 325.8 | 52.128
268.48 | 578.8 | 46.304 | 268.48 | 578.8 | 46.304
62 | 470 | 75.2 | 62 | 470 | 75.2
176.48 | 841.9 | 79.23765 | 176.48 | 841.9 | 79.23765
0.36 | 124.1 | 99.28 | 0.36 | 124.1 | 99.28
43.68 | 140.8 | 56.32 | 43.68 | 140.8 | 56.32
705.28 | 361.8 | 17.02588 | 705.28 | 361.8 | 17.02588
102.4 | 994 | 79.52 | 102.4 | 994 | 79.52
149.28 | 501.8 | 57.34857 | 149.28 | 501.8 | 57.34857
48.88 | 85.2 | 51.12 | 48.88 | 85.2 | 51.12
51.68 | 745.8 | 85.23429 | 51.68 | 745.8 | 85.23429
448.88 | 1377.8 | 55.112 | 448.88 | 1377.8 | 55.112
62 | 470 | 75.2 | 62 | 470 | 75.2
182.36 | 794.1 | 63.528 | 182.36 | 794.1 | 63.528
100.08 | 624.8 | 71.40571 | 100.08 | 624.8 | 71.40571
285.28 | 536.8 | 42.944 | 285.28 | 536.8 | 42.944
362.76 | 1593.1 | 63.724 | 362.76 | 1593.1 | 63.724
348.76 | 1253.1 | 58.96941 | 348.76 | 1253.1 | 58.96941
239.28 | 26.8 | 4.288 | 239.28 | 26.8 | 4.288
377.28 | 1181.8 | 55.61412 | 377.28 | 1181.8 | 55.61412
368.36 | 1579.1 | 63.164 | 368.36 | 1579.1 | 63.164
63.28 | 466.8 | 74.688 | 63.28 | 466.8 | 74.688
96.76 | 1008.1 | 80.648 | 96.76 | 1008.1 | 80.648
0.36 | 124.1 | 99.28 | 0.36 | 124.1 | 99.28
42.72 | 143.2 | 57.28 | 42.72 | 143.2 | 57.28
107.16 | 607.1 | 69.38286 | 107.16 | 607.1 | 69.38286
203.16 | 1367.1 | 72.912 | 203.16 | 1367.1 | 72.912
42.76 | 143.1 | 57.24 | 42.76 | 143.1 | 57.24
60.36 | 724.1 | 82.75429 | 60.36 | 724.1 | 82.75429
33.96 | 165.1 | 66.04 | 33.96 | 165.1 | 66.04
63.28 | 466.8 | 74.688 | 63.28 | 466.8 | 74.688
1 | 122.5 | 98 | 1 | 122.5 | 98
176.48 | 841.9 | 79.23765 | 176.48 | 841.9 | 79.23765
453.96 | 1365.1 | 54.604 | 453.96 | 1365.1 | 54.604
233.68 | 1290.8 | 68.84267 | 233.68 | 1290.8 | 68.84267
348.76 | 1253.1 | 58.96941 | 348.76 | 1253.1 | 58.96941
364.76 | 1588.1 | 63.524 | 364.76 | 1588.1 | 63.524
64.76 | 713.1 | 81.49714 | 64.76 | 713.1 | 81.49714
336.36 | 1284.1 | 60.42824 | 336.36 | 1284.1 | 60.42824
30.76 | 548.1 | 87.696 | 30.76 | 548.1 | 87.696
69.56 | 701.1 | 80.12571 | 69.56 | 701.1 | 80.12571
200.76 | 1373.1 | 73.232 | 200.76 | 1373.1 | 73.232
240.88 | 1015.2 | 71.66118 | 240.88 | 1015.2 | 71.66118
55.68 | 323.8667 | 77.728 | 55.68 | 323.8667 | 77.728
28.88 | 177.8 | 71.12 | 28.88 | 177.8 | 71.12
325.96 | 1310.1 | 61.65176 | 325.96 | 1310.1 | 61.65176
22.36 | 569.1 | 91.056 | 22.36 | 569.1 | 91.056
454.88 | 737.8 | 39.34933 | 454.88 | 737.8 | 39.34933
204.76 | 1363.1 | 72.69867 | 204.76 | 1363.1 | 72.69867
96.76 | 1008.1 | 80.648 | 96.76 | 1008.1 | 80.648
15.68 | 85.8 | 68.64 | 15.68 | 85.8 | 68.64
31.6 | 46 | 36.8 | 31.6 | 46 | 36.8
85.28 | 411.8 | 65.888 | 85.28 | 411.8 | 65.888
361.28 | 1064.533 | 63.872 | 361.28 | 1064.533 | 63.872
705.28 | 361.8 | 17.02588 | 705.28 | 361.8 | 17.02588
617.68 | 330.8 | 17.64267 | 617.68 | 330.8 | 17.64267
239.28 | 26.8 | 4.288 | 239.28 | 26.8 | 4.288
494.08 | 889.8 | 41.87294 | 494.08 | 889.8 | 41.87294
33.96 | 540.1 | 86.416 | 33.96 | 540.1 | 86.416
113.56 | 966.1 | 77.288 | 113.56 | 966.1 | 77.288
3.16 | 242.1 | 96.84 | 3.16 | 242.1 | 96.84
60.36 | 724.1 | 82.75429 | 60.36 | 724.1 | 82.75429
13.16 | 592.1 | 94.736 | 13.16 | 592.1 | 94.736
215.28 | 86.8 | 13.888 | 215.28 | 86.8 | 13.888
63.96 | 715.1 | 81.72571 | 63.96 | 715.1 | 81.72571
63.96 | 715.1 | 81.72571 | 63.96 | 715.1 | 81.72571
0.36 | 249.1 | 99.64 | 0.36 | 249.1 | 99.64
179.96 | 1425.1 | 76.00533 | 179.96 | 1425.1 | 76.00533
15.68 | 85.8 | 68.64 | 15.68 | 85.8 | 68.64
465.28 | 86.8 | 6.944 | 465.28 | 86.8 | 6.944
179.96 | 1425.1 | 76.00533 | 179.96 | 1425.1 | 76.00533
-0.04 | 125.1 | 100.08 | -0.04 | 125.1 | 100.08
268.48 | 578.8 | 46.304 | 268.48 | 578.8 | 46.304
22.36 | 569.1 | 91.056 | 22.36 | 569.1 | 91.056
186.88 | 938.5333 | 75.08267 | 186.88 | 938.5333 | 75.08267
186.88 | 938.5333 | 75.08267 | 186.88 | 938.5333 | 75.08267
362.76 | 1593.1 | 63.724 | 362.76 | 1593.1 | 63.724
1.96 | 120.1 | 96.08 | 1.96 | 120.1 | 96.08
326.36 | 1309.1 | 61.60471 | 326.36 | 1309.1 | 61.60471
0.36 | 249.1 | 99.64 | 0.36 | 249.1 | 99.64
325.56 | 1311.1 | 61.69882 | 325.56 | 1311.1 | 61.69882
453.96 | 1365.1 | 54.604 | 453.96 | 1365.1 | 54.604
104.08 | 494.9 | 79.184 | 104.08 | 494.9 | 79.184
3.16 | 242.1 | 96.84 | 3.16 | 242.1 | 96.84
176.48 | 841.9 | 79.23765 | 176.48 | 841.9 | 79.23765
166.88 | 728.9 | 77.74933 | 166.88 | 728.9 | 77.74933
102.48 | 618.8 | 70.72 | 102.48 | 618.8 | 70.72
5.96 | 110.1 | 88.08 | 5.96 | 110.1 | 88.08
312.88 | 1342.8 | 63.19059 | 312.88 | 1342.8 | 63.19059
152.76 | 868.1 | 69.448 | 152.76 | 868.1 | 69.448
346.76 | 1258.1 | 59.20471 | 346.76 | 1258.1 | 59.20471
74.48 | 25.52 | 25.52 | 74.48 | 25.52 | 25.52
55.68 | 323.8667 | 77.728 | 55.68 | 323.8667 | 77.728
87.56 | 656.1 | 74.98286 | 87.56 | 656.1 | 74.98286
950.08 | 124.8 | 4.992 | 950.08 | 124.8 | 4.992
368.36 | 1579.1 | 63.164 | 368.36 | 1579.1 | 63.164
22.36 | 569.1 | 91.056 | 22.36 | 569.1 | 91.056
1 | 122.5 | 98 | 1 | 122.5 | 98
28.88 | 177.8 | 71.12 | 28.88 | 177.8 | 71.12
468.48 | 1328.8 | 53.152 | 468.48 | 1328.8 | 53.152
0.36 | 249.1 | 99.64 | 0.36 | 249.1 | 99.64
1.96 | 120.1 | 96.08 | 1.96 | 120.1 | 96.08
200.76 | 1373.1 | 73.232 | 200.76 | 1373.1 | 73.232
109.96 | 975.1 | 78.008 | 109.96 | 975.1 | 78.008
208 | 1605 | 75.52941 | 208 | 1605 | 75.52941
4.48 | 113.8 | 91.04 | 4.48 | 113.8 | 91.04
1.96 | 120.1 | 96.08 | 1.96 | 120.1 | 96.08
60.36 | 724.1 | 82.75429 | 60.36 | 724.1 | 82.75429
51.68 | 745.8 | 85.23429 | 51.68 | 745.8 | 85.23429
12.48 | 593.8 | 95.008 | 12.48 | 593.8 | 95.008
85.28 | 411.8 | 65.888 | 85.28 | 411.8 | 65.888
5.96 | 110.1 | 88.08 | 5.96 | 110.1 | 88.08
32.4 | 169 | 67.6 | 32.4 | 169 | 67.6
100.08 | 624.8 | 71.40571 | 100.08 | 624.8 | 71.40571
40.48 | 23.8 | 19.04 | 40.48 | 23.8 | 19.04
109.96 | 975.1 | 78.008 | 109.96 | 975.1 | 78.008
360.76 | 1598.1 | 63.924 | 360.76 | 1598.1 | 63.924
200.76 | 1373.1 | 73.232 | 200.76 | 1373.1 | 73.232
85.28 | 411.8 | 65.888 | 85.28 | 411.8 | 65.888
242.76 | 1268.1 | 67.632 | 242.76 | 1268.1 | 67.632
1 | 122.5 | 98 | 1 | 122.5 | 98
467.28 | 81.8 | 6.544 | 467.28 | 81.8 | 6.544
69.68 | 37.9 | 30.32 | 69.68 | 37.9 | 30.32
360.76 | 1598.1 | 63.924 | 360.76 | 1598.1 | 63.924
113.56 | 966.1 | 77.288 | 113.56 | 966.1 | 77.288
69.68 | 37.9 | 30.32 | 69.68 | 37.9 | 30.32
179.96 | 1425.1 | 76.00533 | 179.96 | 1425.1 | 76.00533
7.16 | 232.1 | 92.84 | 7.16 | 232.1 | 92.84
360.76 | 1598.1 | 63.924 | 360.76 | 1598.1 | 63.924
91.16 | 647.1 | 73.95429 | 91.16 | 647.1 | 73.95429
15.96 | 585.1 | 93.616 | 15.96 | 585.1 | 93.616
122.36 | 944.1 | 75.528 | 122.36 | 944.1 | 75.528
104.08 | 494.9 | 79.184 | 104.08 | 494.9 | 79.184
161.68 | 845.8 | 67.664 | 161.68 | 845.8 | 67.664
149.56 | 501.1 | 57.26857 | 149.56 | 501.1 | 57.26857
13.56 | 216.1 | 86.44 | 13.56 | 216.1 | 86.44
393.28 | 266.8 | 21.344 | 393.28 | 266.8 | 21.344
48.88 | 85.2 | 51.12 | 48.88 | 85.2 | 51.12
242.76 | 1268.1 | 67.632 | 242.76 | 1268.1 | 67.632
69.56 | 701.1 | 80.12571 | 69.56 | 701.1 | 80.12571
443.28 | 1391.8 | 55.672 | 443.28 | 1391.8 | 55.672
15.68 | 85.8 | 68.64 | 15.68 | 85.8 | 68.64
393.28 | 266.8 | 21.344 | 393.28 | 266.8 | 21.344
15.16 | 587.1 | 93.936 | 15.16 | 587.1 | 93.936
486.88 | 1282.8 | 51.312 | 486.88 | 1282.8 | 51.312
69.56 | 701.1 | 80.12571 | 69.56 | 701.1 | 80.12571
448.88 | 1377.8 | 55.112 | 448.88 | 1377.8 | 55.112
443.28 | 1391.8 | 55.672 | 443.28 | 1391.8 | 55.672
307.56 | 1731.1 | 69.244 | 307.56 | 1731.1 | 69.244
176.48 | 841.9 | 79.23765 | 176.48 | 841.9 | 79.23765
5.96 | 110.1 | 88.08 | 5.96 | 110.1 | 88.08
193.28 | 766.8 | 61.344 | 193.28 | 766.8 | 61.344
149.56 | 501.1 | 57.26857 | 149.56 | 501.1 | 57.26857
3.96 | 115.1 | 92.08 | 3.96 | 115.1 | 92.08
448.88 | 1377.8 | 55.112 | 448.88 | 1377.8 | 55.112
69.68 | 37.9 | 30.32 | 69.68 | 37.9 | 30.32
360.76 | 1598.1 | 63.924 | 360.76 | 1598.1 | 63.924
81.56 | 671.1 | 76.69714 | 81.56 | 671.1 | 76.69714
176.48 | 841.9 | 79.23765 | 176.48 | 841.9 | 79.23765
247.68 | 602.32 | 70.86118 | 247.68 | 602.32 | 70.86118
741.68 | 645.8 | 25.832 | 741.68 | 645.8 | 25.832
28.88 | 177.8 | 71.12 | 28.88 | 177.8 | 71.12
289.96 | 1400.1 | 65.88706 | 289.96 | 1400.1 | 65.88706
35.68 | 160.8 | 64.32 | 35.68 | 160.8 | 64.32
96.76 | 1008.1 | 80.648 | 96.76 | 1008.1 | 80.648
182.36 | 794.1 | 63.528 | 182.36 | 794.1 | 63.528
224.76 | 1313.1 | 70.032 | 224.76 | 1313.1 | 70.032
184.08 | 414.8 | 47.40571 | 184.08 | 414.8 | 47.40571
347.28 | 1256.8 | 59.14353 | 347.28 | 1256.8 | 59.14353
240.88 | 1015.2 | 71.66118 | 240.88 | 1015.2 | 71.66118
4.48 | 113.8 | 91.04 | 4.48 | 113.8 | 91.04
336.36 | 1284.1 | 60.42824 | 336.36 | 1284.1 | 60.42824
340.08 | 24.8 | 2.834286 | 340.08 | 24.8 | 2.834286
394 | 1515 | 60.6 | 394 | 1515 | 60.6
312.88 | 1342.8 | 63.19059 | 312.88 | 1342.8 | 63.19059
394 | 1515 | 60.6 | 394 | 1515 | 60.6
23.6 | 66 | 52.8 | 23.6 | 66 | 52.8
109.16 | 977.1 | 78.168 | 109.16 | 977.1 | 78.168
0.36 | 249.1 | 99.64 | 0.36 | 249.1 | 99.64
176.36 | 1684.1 | 79.25176 | 176.36 | 1684.1 | 79.25176
3.16 | 117.1 | 93.68 | 3.16 | 117.1 | 93.68
350.36 | 1249.1 | 58.78118 | 350.36 | 1249.1 | 58.78118
22.36 | 569.1 | 91.056 | 22.36 | 569.1 | 91.056
15.68 | 85.8 | 68.64 | 15.68 | 85.8 | 68.64
154.88 | 195.12 | 55.74857 | 154.88 | 195.12 | 55.74857
161.68 | 845.8 | 67.664 | 161.68 | 845.8 | 67.664
109.96 | 975.1 | 78.008 | 109.96 | 975.1 | 78.008
1 | 122.5 | 98 | 1 | 122.5 | 98
550.88 | 747.8 | 35.19059 | 550.88 | 747.8 | 35.19059
100.08 | 624.8 | 71.40571 | 100.08 | 624.8 | 71.40571
33.96 | 165.1 | 66.04 | 33.96 | 165.1 | 66.04
85.28 | 164.72 | 65.888 | 85.28 | 164.72 | 65.888
30.76 | 548.1 | 87.696 | 30.76 | 548.1 | 87.696
377.28 | 1181.8 | 55.61412 | 377.28 | 1181.8 | 55.61412
486.88 | 1282.8 | 51.312 | 486.88 | 1282.8 | 51.312
37.28 | 31.8 | 25.44 | 37.28 | 31.8 | 25.44
393.28 | 266.8 | 21.344 | 393.28 | 266.8 | 21.344
469.68 | 700.8 | 37.376 | 469.68 | 700.8 | 37.376
486.88 | 1282.8 | 51.312 | 486.88 | 1282.8 | 51.312
368.36 | 1579.1 | 63.164 | 368.36 | 1579.1 | 63.164
102.4 | 994 | 79.52 | 102.4 | 994 | 79.52
341.16 | 1647.1 | 65.884 | 341.16 | 1647.1 | 65.884
0.36 | 249.1 | 99.64 | 0.36 | 249.1 | 99.64
51.68 | 745.8 | 85.23429 | 51.68 | 745.8 | 85.23429
312.88 | 1342.8 | 63.19059 | 312.88 | 1342.8 | 63.19059
109.96 | 975.1 | 78.008 | 109.96 | 975.1 | 78.008
124 | 1565 | 83.46667 | 124 | 1565 | 83.46667
208 | 1605 | 75.52941 | 208 | 1605 | 75.52941
1.56 | 246.1 | 98.44 | 1.56 | 246.1 | 98.44
13.16 | 592.1 | 94.736 | 13.16 | 592.1 | 94.736
1 | 122.5 | 98 | 1 | 122.5 | 98
55.68 | 323.8667 | 77.728 | 55.68 | 323.8667 | 77.728
0.88 | 122.8 | 98.24 | 0.88 | 122.8 | 98.24
23.6 | 66 | 52.8 | 23.6 | 66 | 52.8
377.96 | 1555.1 | 62.204 | 377.96 | 1555.1 | 62.204
544.08 | 764.8 | 35.99059 | 544.08 | 764.8 | 35.99059
64.76 | 713.1 | 81.49714 | 64.76 | 713.1 | 81.49714
-0.04 | 125.1 | 100.08 | -0.04 | 125.1 | 100.08
102.48 | 618.8 | 70.72 | 102.48 | 618.8 | 70.72
741.68 | 645.8 | 25.832 | 741.68 | 645.8 | 25.832
215.96 | 1335.1 | 71.20533 | 215.96 | 1335.1 | 71.20533
57.96 | 730.1 | 83.44 | 57.96 | 730.1 | 83.44
182.36 | 794.1 | 63.528 | 182.36 | 794.1 | 63.528
443.28 | 1391.8 | 55.672 | 443.28 | 1391.8 | 55.672
15.8 | 57 | 68.4 | 15.8 | 57 | 68.4
55.68 | 323.8667 | 77.728 | 55.68 | 323.8667 | 77.728
161.68 | 845.8 | 67.664 | 161.68 | 845.8 | 67.664
0.48 | 123.8 | 99.04 | 0.48 | 123.8 | 99.04
209.56 | 1351.1 | 72.05867 | 209.56 | 1351.1 | 72.05867
81.56 | 671.1 | 76.69714 | 81.56 | 671.1 | 76.69714
42.72 | 143.2 | 57.28 | 42.72 | 143.2 | 57.28
87.56 | 656.1 | 74.98286 | 87.56 | 656.1 | 74.98286
22.36 | 569.1 | 91.056 | 22.36 | 569.1 | 91.056
453.96 | 1365.1 | 54.604 | 453.96 | 1365.1 | 54.604
37.28 | 31.8 | 25.44 | 37.28 | 31.8 | 25.44
226.36 | 1309.1 | 69.81867 | 226.36 | 1309.1 | 69.81867
68.88 | 77.8 | 31.12 | 68.88 | 77.8 | 31.12
240.88 | 1015.2 | 71.66118 | 240.88 | 1015.2 | 71.66118
362.76 | 1593.1 | 63.724 | 362.76 | 1593.1 | 63.724
326.36 | 1309.1 | 61.60471 | 326.36 | 1309.1 | 61.60471
56.76 | 483.1 | 77.296 | 56.76 | 483.1 | 77.296
126.36 | 934.1 | 74.728 | 126.36 | 934.1 | 74.728
242.76 | 1268.1 | 67.632 | 242.76 | 1268.1 | 67.632
193.28 | 766.8 | 61.344 | 193.28 | 766.8 | 61.344
69.68 | 37.9 | 30.32 | 69.68 | 37.9 | 30.32
19.56 | 576.1 | 92.176 | 19.56 | 576.1 | 92.176
15.96 | 585.1 | 93.616 | 15.96 | 585.1 | 93.616
3.16 | 242.1 | 96.84 | 3.16 | 242.1 | 96.84
28.88 | 177.8 | 71.12 | 28.88 | 177.8 | 71.12
341.16 | 1647.1 | 65.884 | 341.16 | 1647.1 | 65.884
43.68 | 140.8 | 56.32 | 43.68 | 140.8 | 56.32
176.48 | 841.9 | 79.23765 | 176.48 | 841.9 | 79.23765
51.68 | 745.8 | 85.23429 | 51.68 | 745.8 | 85.23429
200.76 | 1373.1 | 73.232 | 200.76 | 1373.1 | 73.232
298.88 | 1127.8 | 60.14933 | 298.88 | 1127.8 | 60.14933
486.88 | 1282.8 | 51.312 | 486.88 | 1282.8 | 51.312
184.08 | 414.8 | 47.40571 | 184.08 | 414.8 | 47.40571
240.88 | 1015.2 | 71.66118 | 240.88 | 1015.2 | 71.66118
209.56 | 1351.1 | 72.05867 | 209.56 | 1351.1 | 72.05867
3.96 | 115.1 | 92.08 | 3.96 | 115.1 | 92.08
113.56 | 966.1 | 77.288 | 113.56 | 966.1 | 77.288
26.88 | 28.9 | 46.24 | 26.88 | 28.9 | 46.24
1.96 | 120.1 | 96.08 | 1.96 | 120.1 | 96.08
239.28 | 26.8 | 4.288 | 239.28 | 26.8 | 4.288
149.56 | 501.1 | 57.26857 | 149.56 | 501.1 | 57.26857
83.28 | 41.8 | 16.72 | 83.28 | 41.8 | 16.72
1.96 | 120.1 | 96.08 | 1.96 | 120.1 | 96.08
154.08 | 326.5333 | 55.97714 | 154.08 | 326.5333 | 55.97714
394 | 1515 | 60.6 | 394 | 1515 | 60.6
1.96 | 120.1 | 96.08 | 1.96 | 120.1 | 96.08
285.28 | 536.8 | 42.944 | 285.28 | 536.8 | 42.944
161.68 | 845.8 | 67.664 | 161.68 | 845.8 | 67.664
360.76 | 1598.1 | 63.924 | 360.76 | 1598.1 | 63.924
233.68 | 1290.8 | 68.84267 | 233.68 | 1290.8 | 68.84267
82.88 | 208.9 | 66.848 | 82.88 | 208.9 | 66.848
3.16 | 117.1 | 93.68 | 3.16 | 117.1 | 93.68
494.08 | 889.8 | 41.87294 | 494.08 | 889.8 | 41.87294
350.36 | 1249.1 | 58.78118 | 350.36 | 1249.1 | 58.78118
25.28 | 24.72 | 49.44 | 25.28 | 24.72 | 49.44
326.36 | 1309.1 | 61.60471 | 326.36 | 1309.1 | 61.60471
4.48 | 113.8 | 91.04 | 4.48 | 113.8 | 91.04
336.36 | 1284.1 | 60.42824 | 336.36 | 1284.1 | 60.42824
325.56 | 1311.1 | 61.69882 | 325.56 | 1311.1 | 61.69882
189.96 | 775.1 | 62.008 | 189.96 | 775.1 | 62.008
56.76 | 483.1 | 77.296 | 56.76 | 483.1 | 77.296
368.36 | 1579.1 | 63.164 | 368.36 | 1579.1 | 63.164
361.28 | 1064.533 | 63.872 | 361.28 | 1064.533 | 63.872
124 | 1565 | 83.46667 | 124 | 1565 | 83.46667
25.28 | 24.72 | 49.44 | 25.28 | 24.72 | 49.44
22.48 | 193.8 | 77.52 | 22.48 | 193.8 | 77.52
166.88 | 728.9 | 77.74933 | 166.88 | 728.9 | 77.74933
62 | 470 | 75.2 | 62 | 470 | 75.2
315.28 | 86.8 | 9.92 | 315.28 | 86.8 | 9.92
28.88 | 177.8 | 71.12 | 28.88 | 177.8 | 71.12
82.88 | 208.9 | 66.848 | 82.88 | 208.9 | 66.848
18 | 80 | 64 | 18 | 80 | 64
200.76 | 1373.1 | 73.232 | 200.76 | 1373.1 | 73.232
468.48 | 1328.8 | 53.152 | 468.48 | 1328.8 | 53.152
184.08 | 414.8 | 47.40571 | 184.08 | 414.8 | 47.40571
226.36 | 1309.1 | 69.81867 | 226.36 | 1309.1 | 69.81867
51.68 | 745.8 | 85.23429 | 51.68 | 745.8 | 85.23429
30.76 | 548.1 | 87.696 | 30.76 | 548.1 | 87.696
312.88 | 1342.8 | 63.19059 | 312.88 | 1342.8 | 63.19059
176.48 | 841.9 | 79.23765 | 176.48 | 841.9 | 79.23765
55.68 | 323.8667 | 77.728 | 55.68 | 323.8667 | 77.728
109.96 | 975.1 | 78.008 | 109.96 | 975.1 | 78.008
69.68 | 37.9 | 30.32 | 69.68 | 37.9 | 30.32
215.28 | 86.8 | 13.888 | 215.28 | 86.8 | 13.888
325.96 | 1310.1 | 61.65176 | 325.96 | 1310.1 | 61.65176
200.76 | 1373.1 | 73.232 | 200.76 | 1373.1 | 73.232
121.56 | 946.1 | 75.688 | 121.56 | 946.1 | 75.688
51.2 | 122 | 48.8 | 51.2 | 122 | 48.8
362.76 | 1593.1 | 63.724 | 362.76 | 1593.1 | 63.724
203.16 | 1367.1 | 72.912 | 203.16 | 1367.1 | 72.912
7.16 | 107.1 | 85.68 | 7.16 | 107.1 | 85.68
15.96 | 585.1 | 93.616 | 15.96 | 585.1 | 93.616
3.16 | 242.1 | 96.84 | 3.16 | 242.1 | 96.84
394 | 1515 | 60.6 | 394 | 1515 | 60.6
176.48 | 841.9 | 79.23765 | 176.48 | 841.9 | 79.23765
215.28 | 86.8 | 13.888 | 215.28 | 86.8 | 13.888
1.96 | 120.1 | 96.08 | 1.96 | 120.1 | 96.08
448.88 | 1377.8 | 55.112 | 448.88 | 1377.8 | 55.112
96.76 | 1008.1 | 80.648 | 96.76 | 1008.1 | 80.648
1 | 122.5 | 98 | 1 | 122.5 | 98
113.96 | 1590.1 | 84.80533 | 113.96 | 1590.1 | 84.80533
215.28 | 86.8 | 13.888 | 215.28 | 86.8 | 13.888
284.88 | 537.8 | 43.024 | 284.88 | 537.8 | 43.024
179.96 | 1425.1 | 76.00533 | 179.96 | 1425.1 | 76.00533
15.8 | 57 | 68.4 | 15.8 | 57 | 68.4
13.56 | 216.1 | 86.44 | 13.56 | 216.1 | 86.44
176.36 | 1684.1 | 79.25176 | 176.36 | 1684.1 | 79.25176
737.68 | 655.8 | 26.232 | 737.68 | 655.8 | 26.232
469.68 | 700.8 | 37.376 | 469.68 | 700.8 | 37.376
22.48 | 193.8 | 77.52 | 22.48 | 193.8 | 77.52
51.68 | 745.8 | 85.23429 | 51.68 | 745.8 | 85.23429
203.16 | 1367.1 | 72.912 | 203.16 | 1367.1 | 72.912
204.76 | 1363.1 | 72.69867 | 204.76 | 1363.1 | 72.69867
204.76 | 1363.1 | 72.69867 | 204.76 | 1363.1 | 72.69867
360.76 | 1598.1 | 63.924 | 360.76 | 1598.1 | 63.924
200.76 | 1373.1 | 73.232 | 200.76 | 1373.1 | 73.232
83.28 | 41.8 | 16.72 | 83.28 | 41.8 | 16.72
13.56 | 216.1 | 86.44 | 13.56 | 216.1 | 86.44
394 | 1515 | 60.6 | 394 | 1515 | 60.6
209.56 | 1351.1 | 72.05867 | 209.56 | 1351.1 | 72.05867
393.28 | 266.8 | 21.344 | 393.28 | 266.8 | 21.344
285.28 | 536.8 | 42.944 | 285.28 | 536.8 | 42.944
381.96 | 1545.1 | 61.804 | 381.96 | 1545.1 | 61.804
83.28 | 41.8 | 16.72 | 83.28 | 41.8 | 16.72
30.76 | 548.1 | 87.696 | 30.76 | 548.1 | 87.696
767.28 | 206.8 | 9.731765 | 767.28 | 206.8 | 9.731765
161.68 | 845.8 | 67.664 | 161.68 | 845.8 | 67.664
154.88 | 195.12 | 55.74857 | 154.88 | 195.12 | 55.74857
57.96 | 730.1 | 83.44 | 57.96 | 730.1 | 83.44
326.36 | 1309.1 | 61.60471 | 326.36 | 1309.1 | 61.60471
30.76 | 548.1 | 87.696 | 30.76 | 548.1 | 87.696
3.16 | 117.1 | 93.68 | 3.16 | 117.1 | 93.68
184.08 | 414.8 | 47.40571 | 184.08 | 414.8 | 47.40571
377.96 | 1555.1 | 62.204 | 377.96 | 1555.1 | 62.204
39.2 | 152 | 60.8 | 39.2 | 152 | 60.8
27.16 | 557.1 | 89.136 | 27.16 | 557.1 | 89.136
1.96 | 245.1 | 98.04 | 1.96 | 245.1 | 98.04
109.96 | 975.1 | 78.008 | 109.96 | 975.1 | 78.008
312.88 | 1342.8 | 63.19059 | 312.88 | 1342.8 | 63.19059
315.28 | 86.8 | 9.92 | 315.28 | 86.8 | 9.92
126.36 | 934.1 | 74.728 | 126.36 | 934.1 | 74.728
33.96 | 165.1 | 66.04 | 33.96 | 165.1 | 66.04
486.88 | 1282.8 | 51.312 | 486.88 | 1282.8 | 51.312
705.28 | 361.8 | 17.02588 | 705.28 | 361.8 | 17.02588
22.36 | 569.1 | 91.056 | 22.36 | 569.1 | 91.056
63.96 | 715.1 | 81.72571 | 63.96 | 715.1 | 81.72571
1 | 122.5 | 98 | 1 | 122.5 | 98
22.36 | 569.1 | 91.056 | 22.36 | 569.1 | 91.056
166.88 | 728.9 | 77.74933 | 166.88 | 728.9 | 77.74933
377.96 | 1555.1 | 62.204 | 377.96 | 1555.1 | 62.204
42.76 | 143.1 | 57.24 | 42.76 | 143.1 | 57.24
240.88 | 1015.2 | 71.66118 | 240.88 | 1015.2 | 71.66118
109.96 | 975.1 | 78.008 | 109.96 | 975.1 | 78.008
179.96 | 1425.1 | 76.00533 | 179.96 | 1425.1 | 76.00533
57.96 | 730.1 | 83.44 | 57.96 | 730.1 | 83.44
81.56 | 671.1 | 76.69714 | 81.56 | 671.1 | 76.69714
224.76 | 1313.1 | 70.032 | 224.76 | 1313.1 | 70.032
7.16 | 107.1 | 85.68 | 7.16 | 107.1 | 85.68
149.28 | 501.8 | 57.34857 | 149.28 | 501.8 | 57.34857
176.36 | 1684.1 | 79.25176 | 176.36 | 1684.1 | 79.25176
361.56 | 1596.1 | 63.844 | 361.56 | 1596.1 | 63.844
298.88 | 1127.8 | 60.14933 | 298.88 | 1127.8 | 60.14933
48.88 | 85.2 | 51.12 | 48.88 | 85.2 | 51.12
100.08 | 624.8 | 71.40571 | 100.08 | 624.8 | 71.40571
394 | 1515 | 60.6 | 394 | 1515 | 60.6
154.88 | 195.12 | 55.74857 | 154.88 | 195.12 | 55.74857
37.28 | 31.8 | 25.44 | 37.28 | 31.8 | 25.44
100.08 | 624.8 | 71.40571 | 100.08 | 624.8 | 71.40571
454.88 | 737.8 | 39.34933 | 454.88 | 737.8 | 39.34933
122.36 | 944.1 | 75.528 | 122.36 | 944.1 | 75.528
63.96 | 715.1 | 81.72571 | 63.96 | 715.1 | 81.72571
73.6 | 691 | 78.97143 | 73.6 | 691 | 78.97143
83.28 | 41.8 | 16.72 | 83.28 | 41.8 | 16.72
189.96 | 775.1 | 62.008 | 189.96 | 775.1 | 62.008
268.48 | 578.8 | 46.304 | 268.48 | 578.8 | 46.304
0.36 | 249.1 | 99.64 | 0.36 | 249.1 | 99.64
103.28 | 308.4 | 70.49143 | 103.28 | 308.4 | 70.49143
325.56 | 1311.1 | 61.69882 | 325.56 | 1311.1 | 61.69882
361.56 | 1596.1 | 63.844 | 361.56 | 1596.1 | 63.844
179.96 | 1425.1 | 76.00533 | 179.96 | 1425.1 | 76.00533
73.6 | 691 | 78.97143 | 73.6 | 691 | 78.97143
149.56 | 501.1 | 57.26857 | 149.56 | 501.1 | 57.26857
-0.04 | 125.1 | 100.08 | -0.04 | 125.1 | 100.08
239.28 | 26.8 | 4.288 | 239.28 | 26.8 | 4.288
347.28 | 1256.8 | 59.14353 | 347.28 | 1256.8 | 59.14353
298.08 | 1129.8 | 60.256 | 298.08 | 1129.8 | 60.256
285.28 | 536.8 | 42.944 | 285.28 | 536.8 | 42.944
289.96 | 1400.1 | 65.88706 | 289.96 | 1400.1 | 65.88706
298.08 | 1129.8 | 60.256 | 298.08 | 1129.8 | 60.256
166.88 | 728.9 | 77.74933 | 166.88 | 728.9 | 77.74933
63.68 | 465.8 | 74.528 | 63.68 | 465.8 | 74.528
152.08 | 579.8667 | 69.584 | 152.08 | 579.8667 | 69.584
467.28 | 81.8 | 6.544 | 467.28 | 81.8 | 6.544
87.56 | 656.1 | 74.98286 | 87.56 | 656.1 | 74.98286
1.56 | 246.1 | 98.44 | 1.56 | 246.1 | 98.44
361.28 | 1064.533 | 63.872 | 361.28 | 1064.533 | 63.872
18 | 80 | 64 | 18 | 80 | 64
109.96 | 975.1 | 78.008 | 109.96 | 975.1 | 78.008
102.48 | 618.8 | 70.72 | 102.48 | 618.8 | 70.72
544.08 | 764.8 | 35.99059 | 544.08 | 764.8 | 35.99059
7.16 | 232.1 | 92.84 | 7.16 | 232.1 | 92.84
340.08 | 24.8 | 2.834286 | 340.08 | 24.8 | 2.834286
333.16 | 1292.1 | 60.80471 | 333.16 | 1292.1 | 60.80471
950.08 | 124.8 | 4.992 | 950.08 | 124.8 | 4.992
1 | 122.5 | 98 | 1 | 122.5 | 98
7.16 | 232.1 | 92.84 | 7.16 | 232.1 | 92.84
377.28 | 1181.8 | 55.61412 | 377.28 | 1181.8 | 55.61412
63.68 | 465.8 | 74.528 | 63.68 | 465.8 | 74.528
377.96 | 1555.1 | 62.204 | 377.96 | 1555.1 | 62.204
723.28 | 66.8 | 3.562667 | 723.28 | 66.8 | 3.562667
723.28 | 66.8 | 3.562667 | 723.28 | 66.8 | 3.562667
28.88 | 177.8 | 71.12 | 28.88 | 177.8 | 71.12
83.28 | 41.8 | 16.72 | 83.28 | 41.8 | 16.72
62 | 470 | 75.2 | 62 | 470 | 75.2
107.16 | 607.1 | 69.38286 | 107.16 | 607.1 | 69.38286
19.56 | 576.1 | 92.176 | 19.56 | 576.1 | 92.176
242.76 | 1268.1 | 67.632 | 242.76 | 1268.1 | 67.632
64.76 | 713.1 | 81.49714 | 64.76 | 713.1 | 81.49714
176.88 | 323.12 | 64.624 | 176.88 | 323.12 | 64.624
361.56 | 1596.1 | 63.844 | 361.56 | 1596.1 | 63.844
40.48 | 23.8 | 19.04 | 40.48 | 23.8 | 19.04
737.68 | 655.8 | 26.232 | 737.68 | 655.8 | 26.232
81.56 | 671.1 | 76.69714 | 81.56 | 671.1 | 76.69714
206.88 | 543.12 | 72.416 | 206.88 | 543.12 | 72.416
30.76 | 548.1 | 87.696 | 30.76 | 548.1 | 87.696
3.96 | 115.1 | 92.08 | 3.96 | 115.1 | 92.08
37.28 | 31.8 | 25.44 | 37.28 | 31.8 | 25.44
82.88 | 208.9 | 66.848 | 82.88 | 208.9 | 66.848
85.28 | 411.8 | 65.888 | 85.28 | 411.8 | 65.888
453.96 | 1365.1 | 54.604 | 453.96 | 1365.1 | 54.604
57.96 | 730.1 | 83.44 | 57.96 | 730.1 | 83.44
268.48 | 578.8 | 46.304 | 268.48 | 578.8 | 46.304
1.56 | 246.1 | 98.44 | 1.56 | 246.1 | 98.44
166.88 | 728.9 | 77.74933 | 166.88 | 728.9 | 77.74933
381.96 | 1545.1 | 61.804 | 381.96 | 1545.1 | 61.804
152.08 | 579.8667 | 69.584 | 152.08 | 579.8667 | 69.584
30.76 | 548.1 | 87.696 | 30.76 | 548.1 | 87.696
96.76 | 1008.1 | 80.648 | 96.76 | 1008.1 | 80.648
348.76 | 1253.1 | 58.96941 | 348.76 | 1253.1 | 58.96941
74.48 | 25.52 | 25.52 | 74.48 | 25.52 | 25.52
247.68 | 602.32 | 70.86118 | 247.68 | 602.32 | 70.86118
617.68 | 330.8 | 17.64267 | 617.68 | 330.8 | 17.64267
215.96 | 1335.1 | 71.20533 | 215.96 | 1335.1 | 71.20533
102.4 | 994 | 79.52 | 102.4 | 994 | 79.52
85.28 | 164.72 | 65.888 | 85.28 | 164.72 | 65.888
0.36 | 124.1 | 99.28 | 0.36 | 124.1 | 99.28
85.28 | 411.8 | 65.888 | 85.28 | 411.8 | 65.888
13.16 | 592.1 | 94.736 | 13.16 | 592.1 | 94.736
98.88 | 627.8 | 71.74857 | 98.88 | 627.8 | 71.74857
298.08 | 1129.8 | 60.256 | 298.08 | 1129.8 | 60.256
4.48 | 113.8 | 91.04 | 4.48 | 113.8 | 91.04
315.28 | 86.8 | 9.92 | 315.28 | 86.8 | 9.92
377.28 | 1181.8 | 55.61412 | 377.28 | 1181.8 | 55.61412
35.68 | 160.8 | 64.32 | 35.68 | 160.8 | 64.32
550.88 | 747.8 | 35.19059 | 550.88 | 747.8 | 35.19059
7.16 | 107.1 | 85.68 | 7.16 | 107.1 | 85.68
3.96 | 115.1 | 92.08 | 3.96 | 115.1 | 92.08
40.48 | 23.8 | 19.04 | 40.48 | 23.8 | 19.04
340.08 | 24.8 | 2.834286 | 340.08 | 24.8 | 2.834286
113.56 | 966.1 | 77.288 | 113.56 | 966.1 | 77.288
329.96 | 1300.1 | 61.18118 | 329.96 | 1300.1 | 61.18118
467.28 | 81.8 | 6.544 | 467.28 | 81.8 | 6.544
85.28 | 164.72 | 65.888 | 85.28 | 164.72 | 65.888
247.68 | 602.32 | 70.86118 | 247.68 | 602.32 | 70.86118
51.2 | 122 | 48.8 | 51.2 | 122 | 48.8
206.88 | 543.12 | 72.416 | 206.88 | 543.12 | 72.416
33.96 | 165.1 | 66.04 | 33.96 | 165.1 | 66.04
62 | 470 | 75.2 | 62 | 470 | 75.2
184.08 | 414.8 | 47.40571 | 184.08 | 414.8 | 47.40571
486.88 | 1282.8 | 51.312 | 486.88 | 1282.8 | 51.312
43.68 | 140.8 | 56.32 | 43.68 | 140.8 | 56.32
166.88 | 728.9 | 77.74933 | 166.88 | 728.9 | 77.74933
443.28 | 1391.8 | 55.672 | 443.28 | 1391.8 | 55.672
122.36 | 944.1 | 75.528 | 122.36 | 944.1 | 75.528
42.76 | 143.1 | 57.24 | 42.76 | 143.1 | 57.24
15.8 | 57 | 68.4 | 15.8 | 57 | 68.4
109.16 | 977.1 | 78.168 | 109.16 | 977.1 | 78.168
7.16 | 232.1 | 92.84 | 7.16 | 232.1 | 92.84
465.28 | 86.8 | 6.944 | 465.28 | 86.8 | 6.944
361.56 | 1596.1 | 63.844 | 361.56 | 1596.1 | 63.844
4.48 | 113.8 | 91.04 | 4.48 | 113.8 | 91.04
25.28 | 24.72 | 49.44 | 25.28 | 24.72 | 49.44
377.28 | 1181.8 | 55.61412 | 377.28 | 1181.8 | 55.61412
124 | 1565 | 83.46667 | 124 | 1565 | 83.46667
5.96 | 110.1 | 88.08 | 5.96 | 110.1 | 88.08
333.16 | 1292.1 | 60.80471 | 333.16 | 1292.1 | 60.80471
119.68 | 325.8 | 52.128 | 119.68 | 325.8 | 52.128
154.08 | 326.5333 | 55.97714 | 154.08 | 326.5333 | 55.97714
4.48 | 113.8 | 91.04 | 4.48 | 113.8 | 91.04
27.16 | 557.1 | 89.136 | 27.16 | 557.1 | 89.136
166.88 | 728.9 | 77.74933 | 166.88 | 728.9 | 77.74933
126.36 | 934.1 | 74.728 | 126.36 | 934.1 | 74.728
102.4 | 994 | 79.52 | 102.4 | 994 | 79.52
37.28 | 31.8 | 25.44 | 37.28 | 31.8 | 25.44
35.68 | 160.8 | 64.32 | 35.68 | 160.8 | 64.32
149.56 | 501.1 | 57.26857 | 149.56 | 501.1 | 57.26857
5.96 | 110.1 | 88.08 | 5.96 | 110.1 | 88.08
10.76 | 223.1 | 89.24 | 10.76 | 223.1 | 89.24
268.48 | 578.8 | 46.304 | 268.48 | 578.8 | 46.304
312.88 | 1342.8 | 63.19059 | 312.88 | 1342.8 | 63.19059
22.48 | 193.8 | 77.52 | 22.48 | 193.8 | 77.52
119.68 | 325.8 | 52.128 | 119.68 | 325.8 | 52.128
85.28 | 411.8 | 65.888 | 85.28 | 411.8 | 65.888
3.16 | 242.1 | 96.84 | 3.16 | 242.1 | 96.84
208 | 1605 | 75.52941 | 208 | 1605 | 75.52941
360.76 | 1598.1 | 63.924 | 360.76 | 1598.1 | 63.924
454.88 | 737.8 | 39.34933 | 454.88 | 737.8 | 39.34933
705.28 | 361.8 | 17.02588 | 705.28 | 361.8 | 17.02588