## Sheet1
Concentration,Cf(mg/L) | Adsorption capacity(mg/g) | Adsorption efficiency(%) | Predicted_Concentration,Cf(mg/L) | Predicted_Adsorption capacity(mg/g) | Predicted_Adsorption efficiency(%)
126.36 | 934.1 | 74.728 | 127.1402 | 934.2772 | 74.73271
1.96 | 245.1 | 98.04 | 2.02121 | 244.864 | 98.02979
204.76 | 1363.1 | 72.69867 | 204.615 | 1363.304 | 72.62289
7.16 | 232.1 | 92.84 | 7.104515 | 231.5998 | 92.86521
7.16 | 232.1 | 92.84 | 7.104515 | 231.5998 | 92.86521
42.76 | 143.1 | 57.24 | 43.17 | 142.1464 | 57.26438
17.96 | 580.1 | 92.816 | 18.01492 | 580.0946 | 92.77559
340.08 | 24.8 | 2.834286 | 339.912 | 25.19872 | 2.893543
48.88 | 85.2 | 51.12 | 49.05031 | 84.99072 | 51.13017
64.76 | 713.1 | 81.49714 | 64.82168 | 714.3589 | 81.25479
1 | 122.5 | 98 | 1.056802 | 123.0289 | 97.98897
122.36 | 944.1 | 75.528 | 122.5898 | 943.7365 | 75.68804
325.96 | 1310.1 | 61.65176 | 325.5408 | 1309.98 | 61.70255
37.28 | 31.8 | 25.44 | 37.12169 | 31.82404 | 25.4296
325.56 | 1311.1 | 61.69882 | 325.5408 | 1310.083 | 61.70255
154.88 | 195.12 | 55.74857 | 154.6148 | 195.9797 | 55.76649
17.96 | 580.1 | 92.816 | 18.01492 | 580.0946 | 92.77559
5.96 | 110.1 | 88.08 | 5.958826 | 109.9765 | 88.05335
291.56 | 1396.1 | 65.69882 | 291.6006 | 1395.02 | 65.74149
182.36 | 794.1 | 63.528 | 182.3628 | 796.5452 | 63.693
62 | 470 | 75.2 | 60.82058 | 471.8541 | 74.96909
5.96 | 110.1 | 88.08 | 5.958826 | 109.9765 | 88.05335
298.88 | 1127.8 | 60.14933 | 298.0355 | 1127.62 | 60.23171
149.56 | 501.1 | 57.26857 | 149.503 | 500.7681 | 57.27898
239.28 | 26.8 | 4.288 | 239.8391 | 27.01082 | 4.299872
73.6 | 691 | 78.97143 | 73.71266 | 691.1264 | 79.02392
102.48 | 618.8 | 70.72 | 102.4465 | 620.3738 | 70.81234
467.28 | 81.8 | 6.544 | 467.2049 | 81.93299 | 6.553229
0.48 | 123.8 | 99.04 | 0.5607434 | 123.931 | 99.01652
321.68 | 1070.8 | 57.10933 | 321.8336 | 1070.702 | 57.11812
284.88 | 537.8 | 43.024 | 285.7383 | 538.0051 | 43.02874
-0.04 | 125.1 | 100.08 | 0.2795436 | 125.1623 | 100.0277
96.76 | 1008.1 | 80.648 | 96.4732 | 1008.56 | 80.64418
87.56 | 656.1 | 74.98286 | 87.42704 | 656.1051 | 74.97311
7.16 | 107.1 | 85.68 | 7.385957 | 108.3693 | 85.58074
55.68 | 323.8667 | 77.728 | 56.49438 | 323.9805 | 77.69433
69.68 | 37.9 | 30.32 | 69.57154 | 37.51825 | 30.40684
22.36 | 569.1 | 91.056 | 22.1744 | 569.2422 | 91.0056
350.36 | 1249.1 | 58.78118 | 350.4435 | 1251.632 | 58.82284
544.08 | 764.8 | 35.99059 | 544.0415 | 767.5714 | 36.00685
182.36 | 794.1 | 63.528 | 182.3628 | 796.5452 | 63.693
950.08 | 124.8 | 4.992 | 949.7846 | 125.2269 | 5.011724
98.88 | 627.8 | 71.74857 | 99.43113 | 629.0952 | 71.7802
83.28 | 41.8 | 16.72 | 82.98153 | 42.01541 | 16.76054
0.88 | 122.8 | 98.24 | 0.9411085 | 123.0289 | 98.22769
1 | 122.5 | 98 | 1.056802 | 123.0289 | 97.98897
149.56 | 501.1 | 57.26857 | 149.503 | 500.7681 | 57.27898
42.76 | 143.1 | 57.24 | 43.17 | 142.1464 | 57.26438
240.88 | 1015.2 | 71.66118 | 241.0902 | 1014.012 | 71.53907
26.88 | 28.9 | 46.24 | 27.3585 | 28.92026 | 46.16606
96.76 | 1008.1 | 80.648 | 96.4732 | 1008.56 | 80.64418
741.68 | 645.8 | 25.832 | 741.5716 | 646.2434 | 25.81619
37.96 | 530.1 | 84.816 | 38.60155 | 527.9359 | 84.79771
393.28 | 266.8 | 21.344 | 393.2359 | 267.1923 | 21.36757
209.56 | 1351.1 | 72.05867 | 210.5498 | 1350.285 | 72.11542
617.68 | 330.8 | 17.64267 | 618.2042 | 329.5685 | 17.66148
109.96 | 975.1 | 78.008 | 110.0264 | 975.0781 | 78.04852
3.16 | 117.1 | 93.68 | 3.195704 | 117.1931 | 93.67876
347.28 | 1256.8 | 59.14353 | 346.8157 | 1257.845 | 59.15995
0.36 | 249.1 | 99.64 | 0.496289 | 248.6918 | 99.61836
10.76 | 223.1 | 89.24 | 10.65599 | 226.5089 | 89.30738
208 | 1605 | 75.52941 | 207.6031 | 1604.986 | 75.6009
206.88 | 543.12 | 72.416 | 206.7427 | 540.6241 | 72.39461
10.76 | 223.1 | 89.24 | 10.65599 | 226.5089 | 89.30738
154.08 | 326.5333 | 55.97714 | 154.1041 | 326.848 | 55.97652
381.96 | 1545.1 | 61.804 | 382.0163 | 1544.877 | 61.81865
102.48 | 618.8 | 70.72 | 102.4465 | 620.3738 | 70.81234
1.96 | 120.1 | 96.08 | 1.988678 | 119.3983 | 96.07108
453.96 | 1365.1 | 54.604 | 454.0313 | 1364.234 | 54.7026
362.76 | 1593.1 | 63.724 | 362.3387 | 1592.897 | 63.72561
242.76 | 1268.1 | 67.632 | 242.7575 | 1268.009 | 67.66855
307.56 | 1731.1 | 69.244 | 307.8866 | 1730.277 | 69.18586
100.08 | 624.8 | 71.40571 | 100.0651 | 624.2863 | 71.40805
176.36 | 1684.1 | 79.25176 | 176.5135 | 1683.655 | 79.2232
63.96 | 715.1 | 81.72571 | 64.64771 | 714.3589 | 81.84316
126.36 | 934.1 | 74.728 | 127.1402 | 934.2772 | 74.73271
376.08 | 623.92 | 62.392 | 375.7827 | 624.3314 | 62.67067
184.08 | 414.8 | 47.40571 | 184.5219 | 415.856 | 47.37101
-0.04 | 125.1 | 100.08 | 0.2795436 | 125.1623 | 100.0277
107.16 | 607.1 | 69.38286 | 108.484 | 605.8144 | 69.48245
186.88 | 938.5333 | 75.08267 | 185.8054 | 938.541 | 74.99245
32.4 | 169 | 67.6 | 32.4241 | 165.9302 | 67.67303
87.56 | 656.1 | 74.98286 | 87.42704 | 656.1051 | 74.97311
184.08 | 414.8 | 47.40571 | 184.5219 | 415.856 | 47.37101
69.56 | 701.1 | 80.12571 | 69.55468 | 699.6973 | 80.30831
27.16 | 557.1 | 89.136 | 27.36239 | 556.5768 | 89.24625
240.88 | 1015.2 | 71.66118 | 241.0902 | 1014.012 | 71.53907
176.36 | 1684.1 | 79.25176 | 176.5135 | 1683.655 | 79.2232
32.4 | 169 | 67.6 | 32.4241 | 165.9302 | 67.67303
453.96 | 1365.1 | 54.604 | 454.0313 | 1364.234 | 54.7026
393.28 | 266.8 | 21.344 | 393.2359 | 267.1923 | 21.36757
68.88 | 77.8 | 31.12 | 69.13859 | 79.26522 | 31.10502
109.28 | 351.8 | 56.288 | 109.2294 | 348.915 | 56.31534
51.2 | 122 | 48.8 | 50.5073 | 122.533 | 48.80192
109.96 | 975.1 | 78.008 | 110.0264 | 975.0781 | 78.04852
51.2 | 122 | 48.8 | 50.5073 | 122.533 | 48.80192
103.28 | 308.4 | 70.49143 | 102.7169 | 309.0634 | 70.29636
74.48 | 25.52 | 25.52 | 74.37996 | 25.78359 | 25.51114
325.96 | 1310.1 | 61.65176 | 325.5408 | 1309.98 | 61.70255
315.28 | 86.8 | 9.92 | 315.6025 | 86.45809 | 9.953689
121.56 | 946.1 | 75.688 | 121.325 | 946.0319 | 75.68804
22.48 | 193.8 | 77.52 | 22.52588 | 196.0548 | 77.64303
454.88 | 737.8 | 39.34933 | 454.841 | 737.7725 | 39.35428
85.28 | 411.8 | 65.888 | 85.72666 | 415.5227 | 65.90843
486.88 | 1282.8 | 51.312 | 486.9627 | 1282.726 | 51.33345
453.96 | 1365.1 | 54.604 | 454.0313 | 1364.234 | 54.7026
268.48 | 578.8 | 46.304 | 268.2956 | 578.6411 | 46.37011
15.8 | 57 | 68.4 | 15.80438 | 57.13605 | 68.28139
51.68 | 745.8 | 85.23429 | 50.95113 | 744.2464 | 85.20626
3.16 | 117.1 | 93.68 | 3.195704 | 117.1931 | 93.67876
340.08 | 24.8 | 2.834286 | 339.912 | 25.19872 | 2.893543
103.28 | 308.4 | 70.49143 | 102.7169 | 309.0634 | 70.29636
74.48 | 25.52 | 25.52 | 74.37996 | 25.78359 | 25.51114
298.88 | 1127.8 | 60.14933 | 298.0355 | 1127.62 | 60.23171
341.16 | 1647.1 | 65.884 | 341.0265 | 1646.73 | 65.8967
289.96 | 1400.1 | 65.88706 | 290.5169 | 1400.819 | 65.89463
362.76 | 1593.1 | 63.724 | 362.3387 | 1592.897 | 63.72561
617.68 | 330.8 | 17.64267 | 618.2042 | 329.5685 | 17.66148
3.16 | 117.1 | 93.68 | 3.195704 | 117.1931 | 93.67876
186.88 | 938.5333 | 75.08267 | 185.8054 | 938.541 | 74.99245
39.2 | 152 | 60.8 | 39.13025 | 154.2642 | 60.78909
104.08 | 494.9 | 79.184 | 102.9765 | 494.9138 | 79.181
81.56 | 671.1 | 76.69714 | 81.49231 | 670.9884 | 76.85711
291.56 | 1396.1 | 65.69882 | 291.6006 | 1395.02 | 65.74149
83.28 | 41.8 | 16.72 | 82.98153 | 42.01541 | 16.76054
215.28 | 86.8 | 13.888 | 214.9421 | 86.45809 | 13.83847
25.28 | 24.72 | 49.44 | 25.06531 | 25.05583 | 49.46239
350.36 | 1249.1 | 58.78118 | 350.4435 | 1251.632 | 58.82284
35.68 | 160.8 | 64.32 | 36.70897 | 160.7624 | 64.24205
329.96 | 1300.1 | 61.18118 | 330.2633 | 1301.039 | 61.29332
200.76 | 1373.1 | 73.232 | 200.8357 | 1371.79 | 73.21986
1.56 | 246.1 | 98.44 | 1.628855 | 244.864 | 98.43259
1.96 | 120.1 | 96.08 | 1.988678 | 119.3983 | 96.07108
1.56 | 246.1 | 98.44 | 1.628855 | 244.864 | 98.43259
12.48 | 593.8 | 95.008 | 12.35677 | 594.214 | 94.95751
361.28 | 1064.533 | 63.872 | 361.3786 | 1065.421 | 63.85949
63.28 | 466.8 | 74.688 | 64.22419 | 465.5831 | 74.71019
0.36 | 249.1 | 99.64 | 0.496289 | 248.6918 | 99.61836
61.96 | 720.1 | 82.29714 | 60.44989 | 719.2162 | 82.31625
37.28 | 31.8 | 25.44 | 37.12169 | 31.82404 | 25.4296
1.96 | 245.1 | 98.04 | 2.02121 | 244.864 | 98.02979
30.76 | 548.1 | 87.696 | 31.21776 | 549.3758 | 87.65153
27.16 | 557.1 | 89.136 | 27.36239 | 556.5768 | 89.24625
176.36 | 1684.1 | 79.25176 | 176.5135 | 1683.655 | 79.2232
347.28 | 1256.8 | 59.14353 | 346.8157 | 1257.845 | 59.15995
19.56 | 576.1 | 92.176 | 19.30173 | 576.352 | 92.20928
176.48 | 841.9 | 79.23765 | 176.5748 | 841.0161 | 79.181
57.96 | 730.1 | 83.44 | 58.97514 | 730.117 | 83.40325
35.68 | 160.8 | 64.32 | 36.70897 | 160.7624 | 64.24205
7.16 | 107.1 | 85.68 | 7.385957 | 108.3693 | 85.58074
1.96 | 245.1 | 98.04 | 2.02121 | 244.864 | 98.02979
204.76 | 1363.1 | 72.69867 | 204.615 | 1363.304 | 72.62289
35.68 | 160.8 | 64.32 | 36.70897 | 160.7624 | 64.24205
85.28 | 411.8 | 65.888 | 85.72666 | 415.5227 | 65.90843
149.56 | 501.1 | 57.26857 | 149.503 | 500.7681 | 57.27898
368.36 | 1579.1 | 63.164 | 368.3591 | 1578.333 | 63.05509
17.96 | 580.1 | 92.816 | 18.01492 | 580.0946 | 92.77559
7.16 | 232.1 | 92.84 | 7.104515 | 231.5998 | 92.86521
950.08 | 124.8 | 4.992 | 949.7846 | 125.2269 | 5.011724
18 | 80 | 64 | 18.26927 | 79.95126 | 64.03237
176.36 | 1684.1 | 79.25176 | 176.5135 | 1683.655 | 79.2232
55.68 | 323.8667 | 77.728 | 56.49438 | 323.9805 | 77.69433
242.76 | 1268.1 | 67.632 | 242.7575 | 1268.009 | 67.66855
465.28 | 86.8 | 6.944 | 465.2632 | 86.55222 | 6.949132
443.28 | 1391.8 | 55.672 | 443.0474 | 1391.647 | 55.67391
7.16 | 107.1 | 85.68 | 7.385957 | 108.3693 | 85.58074
40.48 | 23.8 | 19.04 | 40.2724 | 24.57905 | 19.03516
33.96 | 540.1 | 86.416 | 33.56234 | 540.1624 | 86.55037
184.08 | 414.8 | 47.40571 | 184.5219 | 415.856 | 47.37101
443.28 | 1391.8 | 55.672 | 443.0474 | 1391.647 | 55.67391
3.16 | 117.1 | 93.68 | 3.195704 | 117.1931 | 93.67876
394 | 1515 | 60.6 | 393.9739 | 1515.013 | 60.62912
347.28 | 1256.8 | 59.14353 | 346.8157 | 1257.845 | 59.15995
291.56 | 1396.1 | 65.69882 | 291.6006 | 1395.02 | 65.74149
102.48 | 618.8 | 70.72 | 102.4465 | 620.3738 | 70.81234
113.56 | 966.1 | 77.288 | 113.6288 | 966.2706 | 77.24505
705.28 | 361.8 | 17.02588 | 705.2146 | 362.9255 | 17.03597
68.88 | 77.8 | 31.12 | 69.13859 | 79.26522 | 31.10502
37.96 | 530.1 | 84.816 | 38.60155 | 527.9359 | 84.79771
189.96 | 775.1 | 62.008 | 191.1623 | 772.7028 | 61.92688
348.76 | 1253.1 | 58.96941 | 349.5246 | 1253.008 | 58.93296
28.88 | 177.8 | 71.12 | 27.91833 | 178.9507 | 71.21571
33.96 | 540.1 | 86.416 | 33.56234 | 540.1624 | 86.55037
494.08 | 889.8 | 41.87294 | 494.0388 | 889.7145 | 41.869
443.28 | 1391.8 | 55.672 | 443.0474 | 1391.647 | 55.67391
3.96 | 115.1 | 92.08 | 3.946895 | 115.5149 | 92.08111
240.88 | 1015.2 | 71.66118 | 241.0902 | 1014.012 | 71.53907
149.56 | 501.1 | 57.26857 | 149.503 | 500.7681 | 57.27898
312.88 | 1342.8 | 63.19059 | 312.3229 | 1343.877 | 63.04632
69.68 | 37.9 | 30.32 | 69.57154 | 37.51825 | 30.40684
85.28 | 411.8 | 65.888 | 85.72666 | 415.5227 | 65.90843
176.48 | 841.9 | 79.23765 | 176.5748 | 841.0161 | 79.181
4.48 | 113.8 | 91.04 | 4.501294 | 113.9604 | 91.04949
443.28 | 1391.8 | 55.672 | 443.0474 | 1391.647 | 55.67391
42.72 | 143.2 | 57.28 | 43.17 | 142.1464 | 57.28841
176.48 | 841.9 | 79.23765 | 176.5748 | 841.0161 | 79.181
1.56 | 246.1 | 98.44 | 1.628855 | 244.864 | 98.43259
376.08 | 623.92 | 62.392 | 375.7827 | 624.3314 | 62.67067
226.36 | 1309.1 | 69.81867 | 226.2833 | 1309.037 | 69.61682
468.48 | 1328.8 | 53.152 | 468.4394 | 1327.941 | 53.09213