## Sheet1
Concentration,Cf(mg/L) | Adsorption capacity(mg/g) | Adsorption efficiency(%) | Predicted_Concentration,Cf(mg/L) | Predicted_Adsorption capacity(mg/g) | Predicted_Adsorption efficiency(%)
126.36 | 934.1 | 74.728 | 112.3591 | 720.7449 | 72.81959
1.96 | 245.1 | 98.04 | 77.51664 | 436.0983 | 69.4611
204.76 | 1363.1 | 72.69867 | 195.432 | 1315.176 | 74.24208
7.16 | 232.1 | 92.84 | 77.566 | 435.1398 | 69.36736
7.16 | 232.1 | 92.84 | 77.566 | 435.1398 | 69.36736
42.76 | 143.1 | 57.24 | 77.62819 | 430.866 | 68.96203
17.96 | 580.1 | 92.816 | 78.5857 | 500.921 | 71.65423
340.08 | 24.8 | 2.834286 | 90.69114 | 426.1611 | 66.02844
48.88 | 85.2 | 51.12 | 77.35846 | 429.7177 | 68.89148
64.76 | 713.1 | 81.49714 | 86.8634 | 560.3918 | 72.1042
1 | 122.5 | 98 | 77.19455 | 430.4427 | 69.04156
122.36 | 944.1 | 75.528 | 111.0876 | 729.0484 | 73.05703
325.96 | 1310.1 | 61.65176 | 309.9967 | 1265.731 | 65.38457
37.28 | 31.8 | 25.44 | 77.08756 | 429.2876 | 68.87394
325.56 | 1311.1 | 61.69882 | 309.8018 | 1267.356 | 65.42085
154.88 | 195.12 | 55.74857 | 82.87703 | 434.1306 | 68.54782
17.96 | 580.1 | 92.816 | 78.5857 | 500.921 | 71.65423
5.96 | 110.1 | 88.08 | 77.18 | 430.1365 | 68.99467
291.56 | 1396.1 | 65.69882 | 290.8693 | 1413.396 | 68.59983
182.36 | 794.1 | 63.528 | 125.6686 | 620.3496 | 69.87682
62 | 470 | 75.2 | 82.68805 | 469.9004 | 70.15051
5.96 | 110.1 | 88.08 | 77.18 | 430.1365 | 68.99467
298.88 | 1127.8 | 60.14933 | 242.7524 | 973.0377 | 66.44439
149.56 | 501.1 | 57.26857 | 95.96011 | 481.5789 | 69.11728
239.28 | 26.8 | 4.288 | 82.08391 | 428.2885 | 67.86342
73.6 | 691 | 78.97143 | 88.42489 | 549.8137 | 71.71061
102.48 | 618.8 | 70.72 | 92.44999 | 519.3184 | 70.56843
467.28 | 81.8 | 6.544 | 118.3603 | 423.5603 | 61.08166
0.48 | 123.8 | 99.04 | 77.19601 | 430.4785 | 69.04708
321.68 | 1070.8 | 57.10933 | 249.4708 | 906.3673 | 64.78496
284.88 | 537.8 | 43.024 | 132.6333 | 501.8573 | 65.95183
-0.04 | 125.1 | 100.08 | 77.19745 | 430.5149 | 69.05272
96.76 | 1008.1 | 80.648 | 101.8314 | 786.0452 | 74.67201
87.56 | 656.1 | 74.98286 | 90.56877 | 534.3175 | 71.13199
7.16 | 107.1 | 85.68 | 77.17633 | 430.0713 | 68.98481
55.68 | 323.8667 | 77.728 | 80.07394 | 444.1189 | 69.51418
69.68 | 37.9 | 30.32 | 77.27844 | 429.3193 | 68.84777
22.36 | 569.1 | 91.056 | 79.12931 | 497.2717 | 71.47681
350.36 | 1249.1 | 58.78118 | 320.7225 | 1170.601 | 63.21758
544.08 | 764.8 | 35.99059 | 340.1424 | 654.3189 | 48.37529
182.36 | 794.1 | 63.528 | 125.6686 | 620.3496 | 69.87682
950.08 | 124.8 | 4.992 | 402.148 | 372.0851 | 4.891343
98.88 | 627.8 | 71.74857 | 92.03323 | 522.7943 | 70.69943
83.28 | 41.8 | 16.72 | 77.4118 | 429.3174 | 68.82597
0.88 | 122.8 | 98.24 | 77.19489 | 430.4509 | 69.04283
1 | 122.5 | 98 | 77.19455 | 430.4427 | 69.04156
149.56 | 501.1 | 57.26857 | 95.96011 | 481.5789 | 69.11728
42.76 | 143.1 | 57.24 | 77.62819 | 430.866 | 68.96203
240.88 | 1015.2 | 71.66118 | 182.0029 | 826.2601 | 69.81396
26.88 | 28.9 | 46.24 | 77.06402 | 429.2896 | 68.87944
96.76 | 1008.1 | 80.648 | 101.8314 | 786.0452 | 74.67201
741.68 | 645.8 | 25.832 | 477.7851 | 593.1468 | 25.73227
37.96 | 530.1 | 84.816 | 80.80598 | 485.353 | 70.89847
393.28 | 266.8 | 21.344 | 125.499 | 442.1576 | 62.97614
209.56 | 1351.1 | 72.05867 | 198.6888 | 1294.921 | 73.80259
617.68 | 330.8 | 17.64267 | 233.9275 | 452.5932 | 47.38806
109.96 | 975.1 | 78.008 | 106.8502 | 755.812 | 73.81829
3.16 | 117.1 | 93.68 | 77.18835 | 430.3018 | 69.01989
347.28 | 1256.8 | 59.14353 | 319.4925 | 1182.185 | 63.48626
0.36 | 249.1 | 99.64 | 77.49883 | 436.4132 | 69.49204
10.76 | 223.1 | 89.24 | 77.59296 | 434.5324 | 69.30833
208 | 1605 | 75.52941 | 222.5267 | 1843.886 | 77.31966
206.88 | 543.12 | 72.416 | 112.3434 | 501.1035 | 68.64347
10.76 | 223.1 | 89.24 | 77.59296 | 434.5324 | 69.30833
154.08 | 326.5333 | 55.97714 | 88.0022 | 446.4626 | 68.6779
381.96 | 1545.1 | 61.804 | 450.6941 | 1788.316 | 61.19617
102.48 | 618.8 | 70.72 | 92.44999 | 519.3184 | 70.56843
1.96 | 120.1 | 96.08 | 77.19182 | 430.3786 | 69.03169
453.96 | 1365.1 | 54.604 | 489.4842 | 1424.636 | 53.31684
362.76 | 1593.1 | 63.724 | 436.4071 | 1898.529 | 63.41711
242.76 | 1268.1 | 67.632 | 218.6144 | 1163.373 | 70.89305
307.56 | 1731.1 | 69.244 | 385.067 | 2248.878 | 70.13193
100.08 | 624.8 | 71.40571 | 92.17472 | 521.6257 | 70.65542
176.36 | 1684.1 | 79.25176 | 187.6404 | 2035.691 | 81.00808
63.96 | 715.1 | 81.72571 | 86.71399 | 561.3792 | 72.14089
126.36 | 934.1 | 74.728 | 112.3591 | 720.7449 | 72.81959
376.08 | 623.92 | 62.392 | 186.3796 | 550.3303 | 62.55948
184.08 | 414.8 | 47.40571 | 96.62432 | 461.9391 | 68.31452
-0.04 | 125.1 | 100.08 | 77.19745 | 430.5149 | 69.05272
107.16 | 607.1 | 69.38286 | 92.95767 | 514.9325 | 70.40272
186.88 | 938.5333 | 75.08267 | 141.8961 | 738.1554 | 71.40999
32.4 | 169 | 67.6 | 77.65027 | 431.7468 | 69.04303
87.56 | 656.1 | 74.98286 | 90.56877 | 534.3175 | 71.13199
184.08 | 414.8 | 47.40571 | 96.62432 | 461.9391 | 68.31452
69.56 | 701.1 | 80.12571 | 87.73144 | 554.5729 | 71.8878
27.16 | 557.1 | 89.136 | 79.68614 | 493.4373 | 71.29056
240.88 | 1015.2 | 71.66118 | 182.0029 | 826.2601 | 69.81396
176.36 | 1684.1 | 79.25176 | 187.6404 | 2035.691 | 81.00808
32.4 | 169 | 67.6 | 77.65027 | 431.7468 | 69.04303
453.96 | 1365.1 | 54.604 | 489.4842 | 1424.636 | 53.31684
393.28 | 266.8 | 21.344 | 125.499 | 442.1576 | 62.97614
68.88 | 77.8 | 31.12 | 77.49609 | 429.6061 | 68.85102
109.28 | 351.8 | 56.288 | 84.35315 | 448.4291 | 69.10559
51.2 | 122 | 48.8 | 77.59414 | 430.3257 | 68.91354
109.96 | 975.1 | 78.008 | 106.8502 | 755.812 | 73.81829
51.2 | 122 | 48.8 | 77.59414 | 430.3257 | 68.91354
103.28 | 308.4 | 70.49143 | 82.91104 | 443.3277 | 69.16925
74.48 | 25.52 | 25.52 | 77.25574 | 429.2683 | 68.84252
325.96 | 1310.1 | 61.65176 | 309.9967 | 1265.731 | 65.38457
315.28 | 86.8 | 9.92 | 91.75634 | 428.4747 | 66.35302
121.56 | 946.1 | 75.688 | 110.8278 | 730.7282 | 73.10498
22.48 | 193.8 | 77.52 | 77.64417 | 432.8504 | 69.14685
454.88 | 737.8 | 39.34933 | 260.4315 | 621.6136 | 56.34883
85.28 | 411.8 | 65.888 | 83.80505 | 457.9761 | 69.57271
486.88 | 1282.8 | 51.312 | 500.1676 | 1282.7 | 49.91575
453.96 | 1365.1 | 54.604 | 489.4842 | 1424.636 | 53.31684
268.48 | 578.8 | 46.304 | 132.7031 | 516.0016 | 66.48166
15.8 | 57 | 68.4 | 77.091 | 429.4295 | 68.90232
51.68 | 745.8 | 85.23429 | 84.24657 | 577.1784 | 72.72729
3.16 | 117.1 | 93.68 | 77.18835 | 430.3018 | 69.01989
340.08 | 24.8 | 2.834286 | 90.69114 | 426.1611 | 66.02844
103.28 | 308.4 | 70.49143 | 82.91104 | 443.3277 | 69.16925
74.48 | 25.52 | 25.52 | 77.25574 | 429.2683 | 68.84252
298.88 | 1127.8 | 60.14933 | 242.7524 | 973.0377 | 66.44439
341.16 | 1647.1 | 65.884 | 418.1816 | 2029.583 | 65.98399
289.96 | 1400.1 | 65.88706 | 289.8597 | 1420.664 | 68.75426
362.76 | 1593.1 | 63.724 | 436.4071 | 1898.529 | 63.41711
617.68 | 330.8 | 17.64267 | 233.9275 | 452.5932 | 47.38806
3.16 | 117.1 | 93.68 | 77.18835 | 430.3018 | 69.01989
186.88 | 938.5333 | 75.08267 | 141.8961 | 738.1554 | 71.40999
39.2 | 152 | 60.8 | 77.63857 | 431.1398 | 68.98699
104.08 | 494.9 | 79.184 | 89.03125 | 479.2164 | 70.06972
81.56 | 671.1 | 76.69714 | 89.69437 | 540.8 | 71.3744
291.56 | 1396.1 | 65.69882 | 290.8693 | 1413.396 | 68.59983
83.28 | 41.8 | 16.72 | 77.4118 | 429.3174 | 68.82597
215.28 | 86.8 | 13.888 | 82.66448 | 429.5676 | 68.0204
25.28 | 24.72 | 49.44 | 77.05639 | 429.2809 | 68.87932
350.36 | 1249.1 | 58.78118 | 320.7225 | 1170.601 | 63.21758
35.68 | 160.8 | 64.32 | 77.64606 | 431.4398 | 69.01457
329.96 | 1300.1 | 61.18118 | 311.9114 | 1249.603 | 65.02316
200.76 | 1373.1 | 73.232 | 192.643 | 1332.301 | 74.61211
1.56 | 246.1 | 98.44 | 77.5123 | 436.1761 | 69.46874
1.96 | 120.1 | 96.08 | 77.19182 | 430.3786 | 69.03169
1.56 | 246.1 | 98.44 | 77.5123 | 436.1761 | 69.46874
12.48 | 593.8 | 95.008 | 77.86305 | 505.6495 | 71.88439
361.28 | 1064.533 | 63.872 | 283.7619 | 914.6335 | 62.98803
63.28 | 466.8 | 74.688 | 82.76641 | 469.1705 | 70.1152
0.36 | 249.1 | 99.64 | 77.49883 | 436.4132 | 69.49204
61.96 | 720.1 | 82.29714 | 86.33451 | 563.8698 | 72.23342
37.28 | 31.8 | 25.44 | 77.08756 | 429.2876 | 68.87394
1.96 | 245.1 | 98.04 | 77.51664 | 436.0983 | 69.4611
30.76 | 548.1 | 87.696 | 80.07955 | 490.66 | 71.15578
27.16 | 557.1 | 89.136 | 79.68614 | 493.4373 | 71.29056
176.36 | 1684.1 | 79.25176 | 187.6404 | 2035.691 | 81.00808
347.28 | 1256.8 | 59.14353 | 319.4925 | 1182.185 | 63.48626
19.56 | 576.1 | 92.176 | 78.7871 | 499.579 | 71.58897
176.48 | 841.9 | 79.23765 | 129.0565 | 657.5768 | 71.23384
57.96 | 730.1 | 83.44 | 85.54966 | 568.9468 | 72.42193
35.68 | 160.8 | 64.32 | 77.64606 | 431.4398 | 69.01457
7.16 | 107.1 | 85.68 | 77.17633 | 430.0713 | 68.98481
1.96 | 245.1 | 98.04 | 77.51664 | 436.0983 | 69.4611
204.76 | 1363.1 | 72.69867 | 195.432 | 1315.176 | 74.24208
35.68 | 160.8 | 64.32 | 77.64606 | 431.4398 | 69.01457
85.28 | 411.8 | 65.888 | 83.80505 | 457.9761 | 69.57271
149.56 | 501.1 | 57.26857 | 95.96011 | 481.5789 | 69.11728
368.36 | 1579.1 | 63.164 | 440.7567 | 1865.781 | 62.7636
17.96 | 580.1 | 92.816 | 78.5857 | 500.921 | 71.65423
7.16 | 232.1 | 92.84 | 77.566 | 435.1398 | 69.36736
950.08 | 124.8 | 4.992 | 402.148 | 372.0851 | 4.891343
18 | 80 | 64 | 77.14204 | 429.6225 | 68.91851
176.36 | 1684.1 | 79.25176 | 187.6404 | 2035.691 | 81.00808
55.68 | 323.8667 | 77.728 | 80.07394 | 444.1189 | 69.51418
242.76 | 1268.1 | 67.632 | 218.6144 | 1163.373 | 70.89305
465.28 | 86.8 | 6.944 | 118.5349 | 423.9385 | 61.13516
443.28 | 1391.8 | 55.672 | 485.1158 | 1473.849 | 54.44508
7.16 | 107.1 | 85.68 | 77.17633 | 430.0713 | 68.98481
40.48 | 23.8 | 19.04 | 77.08087 | 429.2687 | 68.87194
33.96 | 540.1 | 86.416 | 80.41222 | 488.261 | 71.03942
184.08 | 414.8 | 47.40571 | 96.62432 | 461.9391 | 68.31452
443.28 | 1391.8 | 55.672 | 485.1158 | 1473.849 | 54.44508
3.16 | 117.1 | 93.68 | 77.18835 | 430.3018 | 69.01989
394 | 1515 | 60.6 | 458.7681 | 1722.138 | 59.83102
347.28 | 1256.8 | 59.14353 | 319.4925 | 1182.185 | 63.48626
291.56 | 1396.1 | 65.69882 | 290.8693 | 1413.396 | 68.59983
102.48 | 618.8 | 70.72 | 92.44999 | 519.3184 | 70.56843
113.56 | 966.1 | 77.288 | 108.1272 | 747.8808 | 73.59329
705.28 | 361.8 | 17.02588 | 303.7953 | 458.7898 | 37.22311
68.88 | 77.8 | 31.12 | 77.49609 | 429.6061 | 68.85102
37.96 | 530.1 | 84.816 | 80.80598 | 485.353 | 70.89847
189.96 | 775.1 | 62.008 | 126.8823 | 608.8644 | 69.52758
348.76 | 1253.1 | 58.96941 | 320.0879 | 1176.604 | 63.35698
28.88 | 177.8 | 71.12 | 77.65153 | 432.1073 | 69.07671
33.96 | 540.1 | 86.416 | 80.41222 | 488.261 | 71.03942
494.08 | 889.8 | 41.87294 | 344.2776 | 751.913 | 51.91575
443.28 | 1391.8 | 55.672 | 485.1158 | 1473.849 | 54.44508
3.96 | 115.1 | 92.08 | 77.186 | 430.2526 | 69.01236
240.88 | 1015.2 | 71.66118 | 182.0029 | 826.2601 | 69.81396
149.56 | 501.1 | 57.26857 | 95.96011 | 481.5789 | 69.11728
312.88 | 1342.8 | 63.19059 | 303.2937 | 1319.967 | 66.58408
69.68 | 37.9 | 30.32 | 77.27844 | 429.3193 | 68.84777
85.28 | 411.8 | 65.888 | 83.80505 | 457.9761 | 69.57271
176.48 | 841.9 | 79.23765 | 129.0565 | 657.5768 | 71.23384
4.48 | 113.8 | 91.04 | 77.18445 | 430.2215 | 69.00761
443.28 | 1391.8 | 55.672 | 485.1158 | 1473.849 | 54.44508
42.72 | 143.2 | 57.28 | 77.62832 | 430.8689 | 68.96229
176.48 | 841.9 | 79.23765 | 129.0565 | 657.5768 | 71.23384
1.56 | 246.1 | 98.44 | 77.5123 | 436.1761 | 69.46874
376.08 | 623.92 | 62.392 | 186.3796 | 550.3303 | 62.55948
226.36 | 1309.1 | 69.81867 | 209.3297 | 1226.511 | 72.30245
468.48 | 1328.8 | 53.152 | 494.7027 | 1360.243 | 51.80301