## Sheet1
Concentration,Cf(mg/L) | Adsorption capacity(mg/g) | Adsorption efficiency(%) | Predicted_Concentration,Cf(mg/L) | Predicted_Adsorption capacity(mg/g) | Predicted_Adsorption efficiency(%)
126.36 | 934.1 | 74.728 | 167.1558 | 935.3411 | 75.83614
1.96 | 245.1 | 98.04 | 27.81407 | 303.9568 | 77.52559
204.76 | 1363.1 | 72.69867 | 264.1061 | 1161.919 | 71.9674
7.16 | 232.1 | 92.84 | 29.38129 | 296.2404 | 75.89715
7.16 | 232.1 | 92.84 | 29.38129 | 296.2404 | 75.89715
42.76 | 143.1 | 57.24 | 42.83727 | 255.6828 | 64.25719
17.96 | 580.1 | 92.816 | 61.3373 | 574.998 | 86.22411
340.08 | 24.8 | 2.834286 | 157.8032 | 275.6299 | 19.81887
48.88 | 85.2 | 51.12 | 47.59267 | 242.8745 | 59.81142
64.76 | 713.1 | 81.49714 | 100.5727 | 713.2734 | 81.72075
1 | 122.5 | 98 | 30.34855 | 257.9537 | 70.75934
122.36 | 944.1 | 75.528 | 167.5116 | 943.4465 | 76.26807
325.96 | 1310.1 | 61.65176 | 295.5405 | 1158.089 | 61.96787
37.28 | 31.8 | 25.44 | 50.02391 | 241.0775 | 56.75012
325.56 | 1311.1 | 61.69882 | 295.5029 | 1158.32 | 62.01421
154.88 | 195.12 | 55.74857 | 82.39889 | 270.2725 | 51.92752
17.96 | 580.1 | 92.816 | 61.3373 | 574.998 | 86.22411
5.96 | 110.1 | 88.08 | 32.64879 | 253.8075 | 68.83539
291.56 | 1396.1 | 65.69882 | 291.7094 | 1168.997 | 65.85107
182.36 | 794.1 | 63.528 | 164.8104 | 805.0296 | 68.74189
62 | 470 | 75.2 | 63.23774 | 465.1484 | 77.80062
5.96 | 110.1 | 88.08 | 32.64879 | 253.8075 | 68.83539
298.88 | 1127.8 | 60.14933 | 267.4357 | 1088.603 | 61.33508
149.56 | 501.1 | 57.26857 | 104.2382 | 494.2354 | 66.3953
239.28 | 26.8 | 4.288 | 118.9197 | 249.9942 | 30.50348
73.6 | 691 | 78.97143 | 100.1378 | 690.5955 | 80.51017
102.48 | 618.8 | 70.72 | 100.0516 | 615.0253 | 75.9291
467.28 | 81.8 | 6.544 | 208.3217 | 323.9198 | 11.36657
0.48 | 123.8 | 99.04 | 30.11541 | 258.4212 | 70.96041
321.68 | 1070.8 | 57.10933 | 267.9491 | 1051.218 | 58.52413
284.88 | 537.8 | 43.024 | 173.7933 | 538.3168 | 49.63442
-0.04 | 125.1 | 100.08 | 29.88381 | 258.8949 | 71.16134
96.76 | 1008.1 | 80.648 | 170.295 | 990.5621 | 78.83308
87.56 | 656.1 | 74.98286 | 99.83999 | 654.2395 | 78.41712
7.16 | 107.1 | 85.68 | 33.22571 | 252.8901 | 68.36865
55.68 | 323.8667 | 77.728 | 48.15774 | 344.721 | 73.28059
69.68 | 37.9 | 30.32 | 58.09409 | 237.8515 | 53.35459
22.36 | 569.1 | 91.056 | 61.26494 | 563.7918 | 85.50647
350.36 | 1249.1 | 58.78118 | 297.5689 | 1139.41 | 59.11077
544.08 | 764.8 | 35.99059 | 306.0402 | 763.5079 | 35.18543
182.36 | 794.1 | 63.528 | 164.8104 | 805.0296 | 68.74189
950.08 | 124.8 | 4.992 | 287.5317 | 539.9716 | 16.69057
98.88 | 627.8 | 71.74857 | 99.95044 | 624.4965 | 76.55336
83.28 | 41.8 | 16.72 | 62.92585 | 237.9449 | 51.04851
0.88 | 122.8 | 98.24 | 30.29461 | 258.061 | 70.80576
1 | 122.5 | 98 | 30.34855 | 257.9537 | 70.75934
149.56 | 501.1 | 57.26857 | 104.2382 | 494.2354 | 66.3953
42.76 | 143.1 | 57.24 | 42.83727 | 255.6828 | 64.25719
240.88 | 1015.2 | 71.66118 | 228.0592 | 1012.454 | 65.35211
26.88 | 28.9 | 46.24 | 46.15312 | 241.6149 | 59.07648
96.76 | 1008.1 | 80.648 | 170.295 | 990.5621 | 78.83308
741.68 | 645.8 | 25.832 | 330.6321 | 662.1427 | 25.93914
37.96 | 530.1 | 84.816 | 61.47783 | 524.287 | 82.73759
393.28 | 266.8 | 21.344 | 194.7612 | 348.42 | 24.27383
209.56 | 1351.1 | 72.05867 | 264.3974 | 1161.495 | 71.48184
617.68 | 330.8 | 17.64267 | 281.366 | 454.2882 | 13.41288
109.96 | 975.1 | 78.008 | 168.7551 | 967.3286 | 77.55221
3.16 | 117.1 | 93.68 | 31.33338 | 256.0782 | 69.92272
347.28 | 1256.8 | 59.14353 | 297.3401 | 1142.263 | 59.47401
0.36 | 249.1 | 99.64 | 27.35374 | 306.4158 | 78.02111
10.76 | 223.1 | 89.24 | 30.5291 | 291.151 | 74.75491
208 | 1605 | 75.52941 | 276.8622 | 1126.373 | 73.49826
206.88 | 543.12 | 72.416 | 135.285 | 539.0967 | 61.06725
10.76 | 223.1 | 89.24 | 30.5291 | 291.151 | 74.75491
154.08 | 326.5333 | 55.97714 | 88.45419 | 344.0109 | 58.66243
381.96 | 1545.1 | 61.804 | 313.6557 | 1143.422 | 61.96319
102.48 | 618.8 | 70.72 | 100.0516 | 615.0253 | 75.9291
1.96 | 120.1 | 96.08 | 30.783 | 257.1069 | 70.38778
453.96 | 1365.1 | 54.604 | 327.9249 | 1142.016 | 54.28809
362.76 | 1593.1 | 63.724 | 308.5181 | 1132.366 | 63.82605
242.76 | 1268.1 | 67.632 | 265.953 | 1148.816 | 67.91704
307.56 | 1731.1 | 69.244 | 291.2402 | 1079.563 | 68.23221
100.08 | 624.8 | 71.40571 | 99.98062 | 621.3393 | 76.34697
176.36 | 1684.1 | 79.25176 | 269.3808 | 1090.367 | 75.29881
63.96 | 715.1 | 81.72571 | 100.6214 | 715.3084 | 81.82601
126.36 | 934.1 | 74.728 | 167.1558 | 935.3411 | 75.83614
376.08 | 623.92 | 62.392 | 226.7824 | 631.8003 | 43.65018
184.08 | 414.8 | 47.40571 | 110.4497 | 415.0857 | 57.98099
-0.04 | 125.1 | 100.08 | 29.88381 | 258.8949 | 71.16134
107.16 | 607.1 | 69.38286 | 100.2305 | 602.7223 | 75.09477
186.88 | 938.5333 | 75.08267 | 192.4456 | 945.595 | 69.9572
32.4 | 169 | 67.6 | 38.45879 | 265.1712 | 67.69971
87.56 | 656.1 | 74.98286 | 99.83999 | 654.2395 | 78.41712
184.08 | 414.8 | 47.40571 | 110.4497 | 415.0857 | 57.98099
69.56 | 701.1 | 80.12571 | 100.313 | 701.0006 | 81.0743
27.16 | 557.1 | 89.136 | 61.25236 | 551.5871 | 84.69174
240.88 | 1015.2 | 71.66118 | 228.0592 | 1012.454 | 65.35211
176.36 | 1684.1 | 79.25176 | 269.3808 | 1090.367 | 75.29881
32.4 | 169 | 67.6 | 38.45879 | 265.1712 | 67.69971
453.96 | 1365.1 | 54.604 | 327.9249 | 1142.016 | 54.28809
393.28 | 266.8 | 21.344 | 194.7612 | 348.42 | 24.27383
68.88 | 77.8 | 31.12 | 55.31329 | 240.6811 | 55.63512
109.28 | 351.8 | 56.288 | 71.57707 | 362.1343 | 66.02151
51.2 | 122 | 48.8 | 46.65659 | 249.4245 | 61.44969
109.96 | 975.1 | 78.008 | 168.7551 | 967.3286 | 77.55221
51.2 | 122 | 48.8 | 46.65659 | 249.4245 | 61.44969
103.28 | 308.4 | 70.49143 | 65.35591 | 331.4597 | 65.71233
74.48 | 25.52 | 25.52 | 60.74791 | 237.6908 | 51.8335
325.96 | 1310.1 | 61.65176 | 295.5405 | 1158.089 | 61.96787
315.28 | 86.8 | 9.92 | 149.5177 | 270.3148 | 24.41429
121.56 | 946.1 | 75.688 | 167.5855 | 945.0446 | 76.3534
22.48 | 193.8 | 77.52 | 34.61058 | 276.0735 | 70.96677
454.88 | 737.8 | 39.34933 | 274.5463 | 744.919 | 39.87274
85.28 | 411.8 | 65.888 | 66.56337 | 411.6044 | 72.30427
486.88 | 1282.8 | 51.312 | 331.837 | 1117.366 | 50.75032
453.96 | 1365.1 | 54.604 | 327.9249 | 1142.016 | 54.28809
268.48 | 578.8 | 46.304 | 171.3372 | 578.8997 | 53.22329
15.8 | 57 | 68.4 | 39.71734 | 244.2867 | 63.33517
51.68 | 745.8 | 85.23429 | 101.5615 | 746.1111 | 83.35424
3.16 | 117.1 | 93.68 | 31.33338 | 256.0782 | 69.92272
340.08 | 24.8 | 2.834286 | 157.8032 | 275.6299 | 19.81887
103.28 | 308.4 | 70.49143 | 65.35591 | 331.4597 | 65.71233
74.48 | 25.52 | 25.52 | 60.74791 | 237.6908 | 51.8335
298.88 | 1127.8 | 60.14933 | 267.4357 | 1088.603 | 61.33508
341.16 | 1647.1 | 65.884 | 302.1509 | 1115.04 | 65.74161
289.96 | 1400.1 | 65.88706 | 291.5001 | 1169.068 | 66.02517
362.76 | 1593.1 | 63.724 | 308.5181 | 1132.366 | 63.82605
617.68 | 330.8 | 17.64267 | 281.366 | 454.2882 | 13.41288
3.16 | 117.1 | 93.68 | 31.33338 | 256.0782 | 69.92272
186.88 | 938.5333 | 75.08267 | 192.4456 | 945.595 | 69.9572
39.2 | 152 | 60.8 | 41.29293 | 258.7208 | 65.44189
104.08 | 494.9 | 79.184 | 82.55504 | 488.2069 | 73.36472
81.56 | 671.1 | 76.69714 | 99.90934 | 669.9285 | 79.34427
291.56 | 1396.1 | 65.69882 | 291.7094 | 1168.997 | 65.85107
83.28 | 41.8 | 16.72 | 62.92585 | 237.9449 | 51.04851
215.28 | 86.8 | 13.888 | 108.5736 | 248.5427 | 36.21632
25.28 | 24.72 | 49.44 | 45.93255 | 241.7897 | 59.22332
350.36 | 1249.1 | 58.78118 | 297.5689 | 1139.41 | 59.11077
35.68 | 160.8 | 64.32 | 39.80653 | 261.9544 | 66.61184
329.96 | 1300.1 | 61.18118 | 295.9087 | 1155.647 | 61.50342
200.76 | 1373.1 | 73.232 | 263.8488 | 1162.007 | 72.36521
1.56 | 246.1 | 98.44 | 27.69802 | 304.5679 | 77.64972
1.96 | 120.1 | 96.08 | 30.783 | 257.1069 | 70.38778
1.56 | 246.1 | 98.44 | 27.69802 | 304.5679 | 77.64972
12.48 | 593.8 | 95.008 | 61.50849 | 588.9598 | 87.07889
361.28 | 1064.533 | 63.872 | 280.8079 | 1042.991 | 55.32639
63.28 | 466.8 | 74.688 | 63.37969 | 462.0918 | 77.51588
0.36 | 249.1 | 99.64 | 27.35374 | 306.4158 | 78.02111
61.96 | 720.1 | 82.29714 | 100.7499 | 720.3821 | 82.08605
37.28 | 31.8 | 25.44 | 50.02391 | 241.0775 | 56.75012
1.96 | 245.1 | 98.04 | 27.81407 | 303.9568 | 77.52559
30.76 | 548.1 | 87.696 | 61.28845 | 542.4569 | 84.05893
27.16 | 557.1 | 89.136 | 61.25236 | 551.5871 | 84.69174
176.36 | 1684.1 | 79.25176 | 269.3808 | 1090.367 | 75.29881
347.28 | 1256.8 | 59.14353 | 297.3401 | 1142.263 | 59.47401
19.56 | 576.1 | 92.176 | 61.30426 | 570.9218 | 85.96638
176.48 | 841.9 | 79.23765 | 170.0926 | 853.6037 | 70.4249
57.96 | 730.1 | 83.44 | 101.0358 | 730.4661 | 82.59303
35.68 | 160.8 | 64.32 | 39.80653 | 261.9544 | 66.61184
7.16 | 107.1 | 85.68 | 33.22571 | 252.8901 | 68.36865
1.96 | 245.1 | 98.04 | 27.81407 | 303.9568 | 77.52559
204.76 | 1363.1 | 72.69867 | 264.1061 | 1161.919 | 71.9674
35.68 | 160.8 | 64.32 | 39.80653 | 261.9544 | 66.61184
85.28 | 411.8 | 65.888 | 66.56337 | 411.6044 | 72.30427
149.56 | 501.1 | 57.26857 | 104.2382 | 494.2354 | 66.3953
368.36 | 1579.1 | 63.164 | 310.0702 | 1136.036 | 63.29648
17.96 | 580.1 | 92.816 | 61.3373 | 574.998 | 86.22411
7.16 | 232.1 | 92.84 | 29.38129 | 296.2404 | 75.89715
950.08 | 124.8 | 4.992 | 287.5317 | 539.9716 | 16.69057
18 | 80 | 64 | 38.77989 | 246.1409 | 64.14674
176.36 | 1684.1 | 79.25176 | 269.3808 | 1090.367 | 75.29881
55.68 | 323.8667 | 77.728 | 48.15774 | 344.721 | 73.28059
242.76 | 1268.1 | 67.632 | 265.953 | 1148.816 | 67.91704
465.28 | 86.8 | 6.944 | 208.0097 | 323.4569 | 11.60874
443.28 | 1391.8 | 55.672 | 326.3177 | 1146.771 | 55.45105
7.16 | 107.1 | 85.68 | 33.22571 | 252.8901 | 68.36865
40.48 | 23.8 | 19.04 | 52.03677 | 241.0985 | 55.55423
33.96 | 540.1 | 86.416 | 61.35333 | 534.3643 | 83.48081
184.08 | 414.8 | 47.40571 | 110.4497 | 415.0857 | 57.98099
443.28 | 1391.8 | 55.672 | 326.3177 | 1146.771 | 55.45105
3.16 | 117.1 | 93.68 | 31.33338 | 256.0782 | 69.92272
394 | 1515 | 60.6 | 316.6027 | 1148.056 | 60.73571
347.28 | 1256.8 | 59.14353 | 297.3401 | 1142.263 | 59.47401
291.56 | 1396.1 | 65.69882 | 291.7094 | 1168.997 | 65.85107
102.48 | 618.8 | 70.72 | 100.0516 | 615.0253 | 75.9291
113.56 | 966.1 | 77.288 | 168.3728 | 960.5941 | 77.18773
705.28 | 361.8 | 17.02588 | 302.2999 | 497.3802 | 13.78692
68.88 | 77.8 | 31.12 | 55.31329 | 240.6811 | 55.63512
37.96 | 530.1 | 84.816 | 61.47783 | 524.287 | 82.73759
189.96 | 775.1 | 62.008 | 164.8971 | 785.5117 | 67.60952
348.76 | 1253.1 | 58.96941 | 297.4509 | 1140.91 | 59.29954
28.88 | 177.8 | 71.12 | 37.05349 | 268.8395 | 68.86363
33.96 | 540.1 | 86.416 | 61.35333 | 534.3643 | 83.48081
494.08 | 889.8 | 41.87294 | 304.1965 | 880.8985 | 41.77318
443.28 | 1391.8 | 55.672 | 326.3177 | 1146.771 | 55.45105
3.96 | 115.1 | 92.08 | 31.70478 | 255.4109 | 69.61234
240.88 | 1015.2 | 71.66118 | 228.0592 | 1012.454 | 65.35211
149.56 | 501.1 | 57.26857 | 104.2382 | 494.2354 | 66.3953
312.88 | 1342.8 | 63.19059 | 294.2289 | 1164.363 | 63.47113
69.68 | 37.9 | 30.32 | 58.09409 | 237.8515 | 53.35459
85.28 | 411.8 | 65.888 | 66.56337 | 411.6044 | 72.30427
176.48 | 841.9 | 79.23765 | 170.0926 | 853.6037 | 70.4249
4.48 | 113.8 | 91.04 | 31.9481 | 254.9851 | 69.41047
443.28 | 1391.8 | 55.672 | 326.3177 | 1146.771 | 55.45105
42.72 | 143.2 | 57.28 | 42.81969 | 255.7156 | 64.27051
176.48 | 841.9 | 79.23765 | 170.0926 | 853.6037 | 70.4249
1.56 | 246.1 | 98.44 | 27.69802 | 304.5679 | 77.64972
376.08 | 623.92 | 62.392 | 226.7824 | 631.8003 | 43.65018
226.36 | 1309.1 | 69.81867 | 265.2776 | 1157.227 | 69.71893
468.48 | 1328.8 | 53.152 | 329.8381 | 1132.982 | 52.7156