## Sheet1
Concentration,Cf(mg/L) | Adsorption capacity(mg/g) | Adsorption efficiency(%) | Predicted_Concentration,Cf(mg/L) | Predicted_Adsorption capacity(mg/g) | Predicted_Adsorption efficiency(%)
4.67037 | 56.66204 | 90.65926 | 4.6702 | 56.66267 | 90.65932
16.07778 | 1709.806 | 97.70317 | 16.07783 | 1709.805 | 97.70304
6.151852 | 234.6204 | 93.84815 | 6.151863 | 234.6212 | 93.84823
4.262963 | 1739.343 | 99.39101 | 4.262775 | 1739.343 | 99.39091
39.44815 | 1651.38 | 94.36455 | 39.4481 | 1651.38 | 94.364
14.44815 | 213.8796 | 85.55185 | 14.44835 | 213.8777 | 85.5527
5.2 | 487 | 97.4 | 5.200182 | 487.0016 | 97.40041
24.07778 | 689.8056 | 91.97407 | 24.0782 | 689.8061 | 91.97435
76.3 | 779.625 | 89.1 | 76.29906 | 779.6281 | 89.09863
6.596296 | 733.5093 | 97.80123 | 6.597044 | 733.5093 | 97.8009
23.11481 | 294.8086 | 88.44259 | 23.11585 | 294.8094 | 88.44146
12.15185 | 469.6204 | 93.92407 | 12.15163 | 469.6174 | 93.92454
22.67037 | 177.3296 | 88.66481 | 22.66979 | 177.3286 | 88.66608
6.633333 | 483.4167 | 96.68333 | 6.634105 | 483.4208 | 96.6845
14.89259 | 462.7685 | 92.5537 | 14.89106 | 462.7679 | 92.55492
48.5963 | 1628.509 | 93.05767 | 48.59633 | 1628.509 | 93.05814
2.966667 | 492.5833 | 98.51667 | 2.966567 | 492.584 | 98.51688
6.151852 | 484.6204 | 96.92407 | 6.152185 | 484.618 | 96.92368
2.966667 | 492.5833 | 98.51667 | 2.966567 | 492.584 | 98.51688
9.003704 | 1227.491 | 98.19926 | 9.004216 | 1227.491 | 98.1993
14.89259 | 462.7685 | 92.5537 | 14.89106 | 462.7679 | 92.55492
8.966667 | 477.5833 | 95.51667 | 8.965401 | 477.5838 | 95.51485
9.67037 | 225.8241 | 90.32963 | 9.670094 | 225.827 | 90.32998
7.92963 | 730.1759 | 97.35679 | 7.929176 | 730.1725 | 97.35725
6.225926 | 484.4352 | 96.88704 | 6.22557 | 484.4343 | 96.88699
18.0037 | 704.9907 | 93.99877 | 18.0033 | 704.9909 | 93.99923
6.522222 | 733.6944 | 97.82593 | 6.521565 | 733.6935 | 97.82602
41.85556 | 572.6806 | 91.62889 | 41.85521 | 572.6794 | 91.6287
5.707407 | 110.7315 | 88.58519 | 5.707425 | 110.7328 | 88.58562
26.11481 | 1684.71296 | 96.26931 | 26.11476 | 1684.713 | 96.26955
14.55926 | 1213.60185 | 97.08815 | 14.55897 | 1213.603 | 97.08789
7.448148 | 481.3796 | 96.27593 | 7.446587 | 481.3755 | 96.27496
6.225926 | 484.4352 | 96.88704 | 6.22557 | 484.4343 | 96.88699
3.596296 | 241.0093 | 96.4037 | 3.595688 | 241.0099 | 96.40337
14.22593 | 89.43519 | 71.54815 | 14.22581 | 89.4356 | 71.54852
4.851852 | 112.8704 | 90.2963 | 4.851418 | 112.8712 | 90.29695
9.596296 | 226.0093 | 90.4037 | 9.597024 | 226.006 | 90.40335
19.37407 | 76.56481 | 61.25185 | 19.3739 | 76.56492 | 61.25179
14.55926 | 1213.60185 | 97.08815 | 14.55897 | 1213.603 | 97.08789
12.24074 | 469.3981 | 93.87963 | 12.24029 | 469.3964 | 93.88032
6.337037 | 1234.157 | 98.73259 | 6.336534 | 1234.16 | 98.7327
6.114815 | 234.713 | 93.88519 | 6.114131 | 234.7128 | 93.88492
65.18889 | 1587.028 | 90.6873 | 65.18894 | 1587.03 | 90.68736
6.67037 | 733.3241 | 97.77654 | 6.670127 | 733.3232 | 97.77698
22.67037 | 177.3296 | 88.66481 | 22.66979 | 177.3286 | 88.66608
14.89259 | 462.7685 | 92.5537 | 14.89106 | 462.7679 | 92.55492
31.37407 | 447.7099 | 89.54198 | 31.37317 | 447.7082 | 89.54118
2.966667 | 242.5833 | 97.03333 | 2.966793 | 242.5825 | 97.03324
51.48519 | 448.5148 | 89.70296 | 51.48568 | 448.5156 | 89.70311
12.99259 | 92.51852 | 74.01481 | 12.99251 | 92.517 | 74.01496
8.67037 | 478.3241 | 95.66481 | 8.670828 | 478.3207 | 95.66715
8.855556 | 227.8611 | 91.14444 | 8.855919 | 227.86 | 91.14412
12.04074 | 1219.898 | 97.59185 | 12.04124 | 1219.899 | 97.59164
22.26296 | 222.1713 | 88.86852 | 22.26325 | 222.1711 | 88.86811
6.077778 | 734.8056 | 97.97407 | 6.078296 | 734.809 | 97.97413
14.04074 | 214.8981 | 85.95926 | 14.04092 | 214.8987 | 85.95936
7.448148 | 481.3796 | 96.27593 | 7.446587 | 481.3755 | 96.27496
13.40741 | 1216.481 | 97.31852 | 13.40767 | 1216.479 | 97.31902
6.114815 | 109.713 | 87.77037 | 6.115088 | 109.7133 | 87.7711
10.41111 | 111.9861 | 89.58889 | 10.41065 | 111.9848 | 89.58939
6.596296 | 733.5093 | 97.80123 | 6.597044 | 733.5093 | 97.8009
10.20741 | 99.48148 | 79.58519 | 10.20705 | 99.48039 | 79.58454
6.188889 | 234.5278 | 93.81111 | 6.189924 | 234.5308 | 93.81159
8.559259 | 728.6019 | 97.14691 | 8.559855 | 728.6043 | 97.14668
5.114815 | 237.213 | 94.88519 | 5.114564 | 237.2129 | 94.88648
18.55926 | 1703.602 | 97.34868 | 18.55896 | 1703.603 | 97.34875
28.22593 | 679.4352 | 90.59136 | 28.22625 | 679.4336 | 90.59132
4.485185 | 113.787 | 91.02963 | 4.485369 | 113.7854 | 91.0292
11.63333 | 720.9167 | 96.12222 | 11.63415 | 720.9221 | 96.12346
7.1236 | 1732.191 | 98.98234 | 7.12349 | 1732.191 | 98.98253
8.855556 | 227.8611 | 91.14444 | 8.855919 | 227.86 | 91.14412
32.07778 | 1669.806 | 95.41746 | 32.07739 | 1669.807 | 95.41768
9.225926 | 726.9352 | 96.92469 | 9.225962 | 726.9365 | 96.92481
3.92963 | 1240.176 | 99.21407 | 3.929436 | 1240.177 | 99.21451
4.262963 | 1739.343 | 99.39101 | 4.262775 | 1739.343 | 99.39091
14.04074 | 92.36544 | 71.91852 | 14.04114 | 92.3652 | 71.91828
6.596296 | 733.5093 | 97.80123 | 6.597044 | 733.5093 | 97.8009
5.114815 | 237.213 | 94.88519 | 5.114564 | 237.2129 | 94.88648
22.67037 | 177.3296 | 88.66481 | 22.66979 | 177.3286 | 88.66608
3.633333 | 240.9167 | 96.36667 | 3.633253 | 240.9182 | 96.36726
31.15185 | 268.8481 | 89.61605 | 31.15178 | 268.8495 | 89.6169
61.85556 | 1595.361 | 91.16349 | 61.85503 | 1595.36 | 91.16342
6.151852 | 234.6204 | 93.84815 | 6.151863 | 234.6212 | 93.84823
13.67037 | 143.8827 | 86.32963 | 13.67007 | 143.8841 | 86.32909
17.55926 | 1706.102 | 97.49153 | 17.55984 | 1706.101 | 97.49145
6.337037 | 1234.157 | 98.73259 | 6.336534 | 1234.16 | 98.7327
2.966667 | 1242.583 | 99.40667 | 2.966821 | 1242.583 | 99.40671
14.55926 | 1213.60185 | 97.08815 | 14.55897 | 1213.603 | 97.08789
48.55926 | 1628.602 | 93.06296 | 48.55992 | 1628.6 | 93.06281
2.966667 | 742.5833 | 99.01111 | 2.966751 | 742.5829 | 99.01109
23.11481 | 294.8086 | 88.44259 | 23.11585 | 294.8094 | 88.44146
23.78148 | 190.5463 | 76.21852 | 23.78132 | 190.546 | 76.21806
4.67037 | 56.66204 | 90.65926 | 4.6702 | 56.66267 | 90.65932
2.966667 | 742.5833 | 99.01111 | 2.966751 | 742.5829 | 99.01109
10.41111 | 98.97222 | 79.17778 | 10.41164 | 98.97278 | 79.17757
7.92963 | 730.1759 | 97.35679 | 7.929176 | 730.1725 | 97.35725
9.448148 | 726.3796 | 96.85062 | 9.447062 | 726.3774 | 96.85075
7.92963 | 730.1759 | 97.35679 | 7.929176 | 730.1725 | 97.35725
4.077778 | 489.8056 | 97.96111 | 4.077818 | 489.8055 | 97.96108
48.55926 | 1628.602 | 93.06296 | 48.55992 | 1628.6 | 93.06281
99.78148 | 1000.546 | 80.0437 | 99.78168 | 1000.547 | 80.04395
20.22593 | 699.4352 | 93.25802 | 20.22396 | 699.4401 | 93.25728
6.522222 | 733.6944 | 97.82593 | 6.521565 | 733.6935 | 97.82602
3.92963 | 490.1759 | 98.03519 | 3.929282 | 490.1753 | 98.03481
39.44815 | 1651.38 | 94.36455 | 39.4481 | 1651.38 | 94.364
6.522222 | 733.6944 | 97.82593 | 6.521565 | 733.6935 | 97.82602
3.92963 | 490.1759 | 98.03519 | 3.929282 | 490.1753 | 98.03481
9.151852 | 1227.12 | 98.16963 | 9.15166 | 1227.121 | 98.1701
10.55926 | 1723.602 | 98.49153 | 10.5593 | 1723.601 | 98.49152
12.10741 | 1219.731 | 97.57852 | 12.10756 | 1219.73 | 97.57883
5.574074 | 736.0648 | 98.14198 | 5.574368 | 736.0646 | 98.14198
31.15185 | 268.8481 | 89.61605 | 31.15178 | 268.8495 | 89.6169
2.966667 | 742.5833 | 99.01111 | 2.966751 | 742.5829 | 99.01109
2.966667 | 242.5833 | 97.03333 | 2.966793 | 242.5825 | 97.03324
6.077778 | 734.8056 | 97.97407 | 6.078296 | 734.809 | 97.97413
24.15185 | 1189.62 | 95.16963 | 24.15036 | 1189.618 | 95.17039
16.07778 | 1709.806 | 97.70317 | 16.07783 | 1709.805 | 97.70304
14.44815 | 213.8796 | 85.55185 | 14.44835 | 213.8777 | 85.5527
9.003704 | 1227.491 | 98.19926 | 9.004216 | 1227.491 | 98.1993
14.46296 | 713.8426 | 95.17901 | 14.46341 | 713.8412 | 95.17949
9.337037 | 230.65987 | 90.66296 | 9.33717 | 230.6595 | 90.66283
6.411111 | 1233.972 | 98.71778 | 6.411368 | 1233.973 | 98.71782
31.37407 | 447.7099 | 89.54198 | 31.37317 | 447.7082 | 89.54118
7.448148 | 481.3796 | 96.27593 | 7.446587 | 481.3755 | 96.27496
20.22593 | 699.4352 | 93.25802 | 20.22396 | 699.4401 | 93.25728
13.40741 | 1216.481 | 97.31852 | 13.40767 | 1216.479 | 97.31902
8.966667 | 477.5833 | 95.51667 | 8.965401 | 477.5838 | 95.51485
6.411111 | 1233.972 | 98.71778 | 6.411368 | 1233.973 | 98.71782
2.966667 | 1742.583 | 99.57619 | 2.966557 | 1742.583 | 99.57603
4.966667 | 45.03333 | 90.06667 | 4.966674 | 45.03385 | 90.06693
20.22593 | 699.4352 | 93.25802 | 20.22396 | 699.4401 | 93.25728
14.44815 | 213.8796 | 85.55185 | 14.44835 | 213.8777 | 85.5527
2.966667 | 117.5833 | 94.06667 | 2.966503 | 117.5839 | 94.06685
23.78148 | 190.5463 | 76.21852 | 23.78132 | 190.546 | 76.21806
9.003704 | 1227.491 | 98.19926 | 9.004216 | 1227.491 | 98.1993
21.33704 | 1696.657 | 96.95185 | 21.33704 | 1696.658 | 96.95193
14.55926 | 1213.60185 | 97.08815 | 14.55897 | 1213.603 | 97.08789
14.46296 | 713.8426 | 95.17901 | 14.46341 | 713.8412 | 95.17949
8.707407 | 228.2315 | 91.29259 | 8.706483 | 228.2328 | 91.29298
7.448148 | 481.3796 | 96.27593 | 7.446587 | 481.3755 | 96.27496
57.0037 | 1607.491 | 91.85661 | 57.00443 | 1607.493 | 91.85692
3.188889 | 117.0278 | 93.62222 | 3.189204 | 117.0272 | 93.62178
99.78148 | 1000.546 | 80.0437 | 99.78168 | 1000.547 | 80.04395
6.448148 | 1233.88 | 98.71037 | 6.447773 | 1233.878 | 98.71066
4.966667 | 45.03333 | 90.06667 | 4.966674 | 45.03385 | 90.06693
18.26296 | 454.3426 | 90.86852 | 18.2636 | 454.3447 | 90.86813
4.92963 | 75.11728 | 90.14074 | 4.929939 | 75.11565 | 90.14033
97.92963 | 1003.451 | 86.01005 | 97.93008 | 1003.449 | 86.00993
32.07778 | 1669.806 | 95.41746 | 32.07739 | 1669.807 | 95.41768
6.188889 | 109.5278 | 87.62222 | 6.188463 | 109.5283 | 87.62191
18.55926 | 1703.602 | 97.34868 | 18.55896 | 1703.603 | 97.34875
8.707407 | 228.2315 | 91.29259 | 8.706483 | 228.2328 | 91.29298
122.0407 | 1444.898 | 82.56561 | 122.0405 | 1444.898 | 82.56552
6.151852 | 484.6204 | 96.92407 | 6.152185 | 484.618 | 96.92368
3.596296 | 241.0093 | 96.4037 | 3.595688 | 241.0099 | 96.40337
6.67037 | 733.3241 | 97.77654 | 6.670127 | 733.3232 | 97.77698
12.24074 | 469.3981 | 93.87963 | 12.24029 | 469.3964 | 93.88032
21.33704 | 1696.657 | 96.95185 | 21.33704 | 1696.658 | 96.95193
6.151852 | 234.6204 | 93.84815 | 6.151863 | 234.6212 | 93.84823
2.966667 | 492.5833 | 98.51667 | 2.966567 | 492.584 | 98.51688
51.48519 | 448.5148 | 89.70296 | 51.48568 | 448.5156 | 89.70311
10.41111 | 98.97222 | 79.17778 | 10.41164 | 98.97278 | 79.17757
9.596296 | 226.0093 | 90.4037 | 9.597024 | 226.006 | 90.40335
5.955556 | 110.1111 | 88.08889 | 5.95522 | 110.109 | 88.08833
6.077778 | 734.8056 | 97.97407 | 6.078296 | 734.809 | 97.97413
5.955556 | 110.1111 | 88.08889 | 5.95522 | 110.109 | 88.08833
10.20741 | 99.48148 | 79.58519 | 10.20705 | 99.48039 | 79.58454
5.707407 | 110.7315 | 88.58519 | 5.707425 | 110.7328 | 88.58562
10.41111 | 111.9861 | 89.58889 | 10.41065 | 111.9848 | 89.58939
9.966667 | 725.0833 | 96.67778 | 9.966834 | 725.0839 | 96.6778
51.48519 | 448.5148 | 89.70296 | 51.48568 | 448.5156 | 89.70311
23.78148 | 190.5463 | 76.21852 | 23.78132 | 190.546 | 76.21806
4.851852 | 112.8704 | 90.2963 | 4.851418 | 112.8712 | 90.29695
5.2 | 487 | 97.4 | 5.200182 | 487.0016 | 97.40041
11.63333 | 720.9167 | 96.12222 | 11.63415 | 720.9221 | 96.12346
6.337037 | 1234.157 | 98.73259 | 6.336534 | 1234.16 | 98.7327
8.67037 | 478.3241 | 95.66481 | 8.670828 | 478.3207 | 95.66715
2.966667 | 242.5833 | 97.03333 | 2.966793 | 242.5825 | 97.03324
6.337037 | 1234.157 | 98.73259 | 6.336534 | 1234.16 | 98.7327
4.077778 | 489.8056 | 97.96111 | 4.077818 | 489.8055 | 97.96108
10.20741 | 99.48148 | 79.58519 | 10.20705 | 99.48039 | 79.58454
26.11481 | 1684.713 | 96.26931 | 26.11476 | 1684.713 | 96.26955
3.67037 | 115.8241 | 92.65926 | 3.67041 | 115.8248 | 92.65949
2.966667 | 1242.583 | 99.40667 | 2.966821 | 1242.583 | 99.40671
31.37407 | 447.7099 | 89.54198 | 31.37317 | 447.7082 | 89.54118
6.448148 | 1233.88 | 98.71037 | 6.447773 | 1233.878 | 98.71066
10.55926 | 1223.602 | 97.88815 | 10.55887 | 1223.601 | 97.88761
6.077778 | 734.8056 | 97.97407 | 6.078296 | 734.809 | 97.97413
2.966667 | 492.5833 | 98.51667 | 2.966567 | 492.584 | 98.51688
9.337037 | 230.65987 | 90.66296 | 9.33717 | 230.6595 | 90.66283
4.077778 | 489.8056 | 97.96111 | 4.077818 | 489.8055 | 97.96108
6.188889 | 109.5278 | 87.62222 | 6.188463 | 109.5283 | 87.62191
14.55926 | 1213.602 | 97.08815 | 14.55897 | 1213.603 | 97.08789
24.07778 | 689.8056 | 91.97407 | 24.0782 | 689.8061 | 91.97435
8.707407 | 228.2315 | 91.29259 | 8.706483 | 228.2328 | 91.29298
4.485185 | 113.787 | 91.02963 | 4.485369 | 113.7854 | 91.0292
13.67037 | 143.8827 | 86.32963 | 13.67007 | 143.8841 | 86.32909
14.46296 | 713.8426 | 95.17901 | 14.46341 | 713.8412 | 95.17949
20.22593 | 699.4352 | 93.25802 | 20.22396 | 699.4401 | 93.25728
9.448148 | 726.3796 | 96.85062 | 9.447062 | 726.3774 | 96.85075
10.48519 | 98.78704 | 79.02963 | 10.48476 | 98.78857 | 79.02996
18.52222 | 1203.694 | 96.29556 | 18.52273 | 1203.694 | 96.29549
21.33704 | 1696.657 | 96.95185 | 21.33704 | 1696.658 | 96.95193
6.188889 | 109.5278 | 87.62222 | 6.188463 | 109.5283 | 87.62191
5.955556 | 110.1111 | 88.08889 | 5.95522 | 110.109 | 88.08833
28.22593 | 679.4352 | 90.59136 | 28.22625 | 679.4336 | 90.59132
6.225926 | 484.4352 | 96.88704 | 6.22557 | 484.4343 | 96.88699
6.67037 | 733.3241 | 97.77654 | 6.670127 | 733.3232 | 97.77698
8.966667 | 227.5833 | 91.03333 | 8.966413 | 227.5849 | 91.03391
21.33704 | 1696.657 | 96.95185 | 21.33704 | 1696.658 | 96.95193
6.225926 | 484.4352 | 96.88704 | 6.22557 | 484.4343 | 96.88699
29.33704 | 338.3287 | 90.22099 | 29.33716 | 338.3295 | 90.22063
2.966667 | 242.5833 | 97.03333 | 2.966793 | 242.5825 | 97.03324
5.2 | 487 | 97.4 | 5.200182 | 487.0016 | 97.40041
65.18889 | 1587.028 | 90.6873 | 65.18894 | 1587.03 | 90.68736
8.966667 | 477.5833 | 95.51667 | 8.965401 | 477.5838 | 95.51485
28.22593 | 679.4352 | 90.59136 | 28.22625 | 679.4336 | 90.59132
4.92963 | 75.11728 | 90.14074 | 4.929939 | 75.11565 | 90.14033
6.225926 | 484.4352 | 96.88704 | 6.22557 | 484.4343 | 96.88699
9.225926 | 726.9352 | 96.92469 | 9.225962 | 726.9365 | 96.92481
14.22593 | 89.43519 | 71.54815 | 14.22581 | 89.4356 | 71.54852
13.40741 | 1216.481 | 97.31852 | 13.40767 | 1216.479 | 97.31902
6.522222 | 733.6944 | 97.82593 | 6.521565 | 733.6935 | 97.82602
10.41111 | 98.97222 | 79.17778 | 10.41164 | 98.97278 | 79.17757
8.966667 | 227.5833 | 91.03333 | 8.966413 | 227.5849 | 91.03391
6.633333 | 483.4167 | 96.68333 | 6.634105 | 483.4208 | 96.6845
6.151852 | 234.6204 | 93.84815 | 6.151863 | 234.6212 | 93.84823
12.04074 | 1219.898 | 97.59185 | 12.04124 | 1219.899 | 97.59164
3.92963 | 1240.176 | 99.21407 | 3.929436 | 1240.177 | 99.21451
12.10741 | 1219.731 | 97.57852 | 12.10756 | 1219.73 | 97.57883
2.966667 | 117.5833 | 94.06667 | 2.966503 | 117.5839 | 94.06685
51.48519 | 448.5148 | 89.70296 | 51.48568 | 448.5156 | 89.70311
9.337037 | 230.65987 | 90.66296 | 9.33717 | 230.6595 | 90.66283
2.966667 | 742.5833 | 99.01111 | 2.966751 | 742.5829 | 99.01109
6.633333 | 483.4167 | 96.68333 | 6.634105 | 483.4208 | 96.6845
7.448148 | 481.3796 | 96.27593 | 7.446587 | 481.3755 | 96.27496
6.114815 | 234.713 | 93.88519 | 6.114131 | 234.7128 | 93.88492
2.966667 | 117.5833 | 94.06667 | 2.966503 | 117.5839 | 94.06685
4.851852 | 112.8704 | 90.2963 | 4.851418 | 112.8712 | 90.29695
6.818519 | 107.9537 | 86.36296 | 6.81883 | 107.9523 | 86.36318
2.966667 | 1742.583 | 99.57619 | 2.966557 | 1742.583 | 99.57603
17.55926 | 1706.102 | 97.49153 | 17.55984 | 1706.101 | 97.49145
28.52222 | 1178.694 | 94.29556 | 28.5227 | 1178.695 | 94.29525
3.188889 | 117.0278 | 93.62222 | 3.189204 | 117.0272 | 93.62178
7.448148 | 481.3796 | 96.27593 | 7.446587 | 481.3755 | 96.27496
9.3 | 226.75 | 90.7 | 9.299208 | 226.7507 | 90.69992
23.78148 | 190.5463 | 76.21852 | 23.78132 | 190.546 | 76.21806
7.1236 | 1732.191 | 98.98234 | 7.12349 | 1732.191 | 98.98253
50.0037 | 749.9938 | 89.99926 | 50.00328 | 749.993 | 89.99921
9.522222 | 476.1944 | 95.23889 | 9.521247 | 476.1998 | 95.23938
12.24074 | 469.3981 | 93.87963 | 12.24029 | 469.3964 | 93.88032
4.262963 | 1739.343 | 99.39101 | 4.262775 | 1739.343 | 99.39091
9.448148 | 476.3796 | 95.27593 | 9.449645 | 476.3785 | 95.27527
26.11481 | 1684.71296 | 96.26931 | 26.11476 | 1684.713 | 96.26955
14.44815 | 213.8796 | 85.55185 | 14.44835 | 213.8777 | 85.5527
9.337037 | 230.65987 | 90.66296 | 9.33717 | 230.6595 | 90.66283
6.188889 | 109.5278 | 87.62222 | 6.188463 | 109.5283 | 87.62191
3.67037 | 115.8241 | 92.65926 | 3.67041 | 115.8248 | 92.65949
8.855556 | 227.8611 | 91.14444 | 8.855919 | 227.86 | 91.14412
76.3 | 779.625 | 89.1 | 76.29906 | 779.6281 | 89.09863
10.20741 | 99.48148 | 79.58519 | 10.20705 | 99.48039 | 79.58454
11.63333 | 720.9167 | 96.12222 | 11.63415 | 720.9221 | 96.12346
8.67037 | 478.3241 | 95.66481 | 8.670828 | 478.3207 | 95.66715
5.114815 | 237.213 | 94.88519 | 5.114564 | 237.2129 | 94.88648
6.151852 | 234.6204 | 93.84815 | 6.151863 | 234.6212 | 93.84823
22.26296 | 222.1713 | 88.86852 | 22.26325 | 222.1711 | 88.86811
9.448148 | 726.3796 | 96.85062 | 9.447062 | 726.3774 | 96.85075
8.966667 | 227.5833 | 91.03333 | 8.966413 | 227.5849 | 91.03391
16.07778 | 1709.806 | 97.70317 | 16.07783 | 1709.805 | 97.70304
7.262963 | 731.8426 | 97.57901 | 7.26274 | 731.8438 | 97.57867
8.966667 | 477.5833 | 95.51667 | 8.965401 | 477.5838 | 95.51485
99.78148 | 1000.546 | 80.0437 | 99.78168 | 1000.547 | 80.04395
9.225926 | 726.9352 | 96.92469 | 9.225962 | 726.9365 | 96.92481
6.337037 | 1234.157 | 98.73259 | 6.336534 | 1234.16 | 98.7327
36.63333 | 658.4167 | 87.78889 | 36.63354 | 658.418 | 87.78895
4.485185 | 113.787 | 91.02963 | 4.485369 | 113.7854 | 91.0292
8.707407 | 1228.231 | 98.25852 | 8.707532 | 1228.231 | 98.25804
6.114815 | 109.713 | 87.77037 | 6.115088 | 109.7133 | 87.7711
2.966667 | 742.5833 | 99.01111 | 2.966751 | 742.5829 | 99.01109
22.67037 | 177.3296 | 88.66481 | 22.66979 | 177.3286 | 88.66608
6.3 | 1234.25 | 98.74 | 6.300132 | 1234.249 | 98.7398
9.3 | 226.75 | 90.7 | 9.299208 | 226.7507 | 90.69992
14.22593 | 89.43519 | 71.54815 | 14.22581 | 89.4356 | 71.54852
9.67037 | 225.8241 | 90.32963 | 9.670094 | 225.827 | 90.32998
65.18889 | 1587.028 | 90.6873 | 65.18894 | 1587.03 | 90.68736
97.92963 | 1003.451 | 86.01005 | 97.93008 | 1003.449 | 86.00993
2.966667 | 1242.583 | 99.40667 | 2.966821 | 1242.583 | 99.40671
4.67037 | 56.66204 | 90.65926 | 4.6702 | 56.66267 | 90.65932
14.44815 | 213.8796 | 85.55185 | 14.44835 | 213.8777 | 85.5527
4.485185 | 113.787 | 91.02963 | 4.485369 | 113.7854 | 91.0292
14.89259 | 462.7685 | 92.5537 | 14.89106 | 462.7679 | 92.55492
20.22593 | 699.4352 | 93.25802 | 20.22396 | 699.4401 | 93.25728
32.07778 | 1669.806 | 95.41746 | 32.07739 | 1669.807 | 95.41768
6.448148 | 1233.88 | 98.71037 | 6.447773 | 1233.878 | 98.71066
2.966667 | 742.5833 | 99.01111 | 2.966751 | 742.5829 | 99.01109
99.78148 | 1000.546 | 80.0437 | 99.78168 | 1000.547 | 80.04395
9.225926 | 726.9352 | 96.92469 | 9.225962 | 726.9365 | 96.92481
31.15185 | 268.8481 | 89.61605 | 31.15178 | 268.8495 | 89.6169
9.67037 | 225.8241 | 90.32963 | 9.670094 | 225.827 | 90.32998
6.114815 | 234.713 | 93.88519 | 6.114131 | 234.7128 | 93.88492
48.55926 | 1628.602 | 93.06296 | 48.55992 | 1628.6 | 93.06281
18.52222 | 1203.694 | 96.29556 | 18.52273 | 1203.694 | 96.29549
6.225926 | 484.4352 | 96.88704 | 6.22557 | 484.4343 | 96.88699
41.85556 | 572.6806 | 91.62889 | 41.85521 | 572.6794 | 91.6287
14.22593 | 89.43519 | 71.54815 | 14.22581 | 89.4356 | 71.54852
53.11481 | 1617.213 | 92.41217 | 53.11427 | 1617.213 | 92.41159
6.596296 | 733.5093 | 97.80123 | 6.597044 | 733.5093 | 97.8009
53.11481 | 1617.213 | 92.41217 | 53.11427 | 1617.213 | 92.41159
5.114815 | 237.213 | 94.88519 | 5.114564 | 237.2129 | 94.88648
14.22593 | 89.43519 | 71.54815 | 14.22581 | 89.4356 | 71.54852
17.55926 | 1706.102 | 97.49153 | 17.55984 | 1706.101 | 97.49145
9.3 | 226.75 | 90.7 | 9.299208 | 226.7507 | 90.69992
26.11481 | 1684.71296 | 96.26931 | 26.11476 | 1684.713 | 96.26955
14.89259 | 462.7685 | 92.5537 | 14.89106 | 462.7679 | 92.55492
14.55926 | 1213.602 | 97.08815 | 14.55897 | 1213.603 | 97.08789
41.85556 | 572.6806 | 91.62889 | 41.85521 | 572.6794 | 91.6287
9.448148 | 476.3796 | 95.27593 | 9.449645 | 476.3785 | 95.27527
13.37407 | 86.62593 | 86.62593 | 13.37406 | 86.62691 | 86.62577
8.707407 | 1228.231 | 98.25852 | 8.707532 | 1228.231 | 98.25804
14.44815 | 213.8796 | 85.55185 | 14.44835 | 213.8777 | 85.5527
7.448148 | 481.3796 | 96.27593 | 7.446587 | 481.3755 | 96.27496
5.107407 | 112.2315 | 89.78519 | 5.107283 | 112.2323 | 89.78501
3.67037 | 115.8241 | 92.65926 | 3.67041 | 115.8248 | 92.65949
7.262963 | 731.8426 | 97.57901 | 7.26274 | 731.8438 | 97.57867
19.37407 | 76.56481 | 61.25185 | 19.3739 | 76.56492 | 61.25179
14.46296 | 713.8426 | 95.17901 | 14.46341 | 713.8412 | 95.17949
6.337037 | 1234.157 | 98.73259 | 6.336534 | 1234.16 | 98.7327
3.596296 | 241.0093 | 96.4037 | 3.595688 | 241.0099 | 96.40337
6.3 | 1234.25 | 98.74 | 6.300132 | 1234.249 | 98.7398
3.596296 | 241.0093 | 96.4037 | 3.595688 | 241.0099 | 96.40337
2.966667 | 117.5833 | 94.06667 | 2.966503 | 117.5839 | 94.06685
6.114815 | 109.713 | 87.77037 | 6.115088 | 109.7133 | 87.7711
3.67037 | 115.8241 | 92.65926 | 3.67041 | 115.8248 | 92.65949
25.04074 | 1687.398 | 96.42275 | 25.04126 | 1687.397 | 96.42242
5.707407 | 110.7315 | 88.58519 | 5.707425 | 110.7328 | 88.58562
23.78148 | 440.5463 | 88.10926 | 23.78089 | 440.545 | 88.10992
13.37407 | 86.62593 | 86.62593 | 13.37406 | 86.62691 | 86.62577
26.11481 | 1684.713 | 96.26931 | 26.11476 | 1684.713 | 96.26955
4.966667 | 45.03333 | 90.06667 | 4.966674 | 45.03385 | 90.06693
12.24074 | 469.3981 | 93.87963 | 12.24029 | 469.3964 | 93.88032
17.33704 | 706.6574 | 94.22099 | 17.3375 | 706.6557 | 94.2203
4.851852 | 112.8704 | 90.2963 | 4.851418 | 112.8712 | 90.29695
8.855556 | 227.8611 | 91.14444 | 8.855919 | 227.86 | 91.14412
24.15185 | 1189.62 | 95.16963 | 24.15036 | 1189.618 | 95.17039
20.22593 | 699.4352 | 93.25802 | 20.22396 | 699.4401 | 93.25728
12.04074 | 1219.898 | 97.59185 | 12.04124 | 1219.899 | 97.59164
9.448148 | 476.3796 | 95.27593 | 9.449645 | 476.3785 | 95.27527
6.114815 | 109.713 | 87.77037 | 6.115088 | 109.7133 | 87.7711
8.707407 | 1228.231 | 98.25852 | 8.707532 | 1228.231 | 98.25804
10.20741 | 99.48148 | 79.58519 | 10.20705 | 99.48039 | 79.58454
9.337037 | 230.65987 | 90.66296 | 9.33717 | 230.6595 | 90.66283
8.67037 | 478.3241 | 95.66481 | 8.670828 | 478.3207 | 95.66715
22.26296 | 222.1713 | 88.86852 | 22.26325 | 222.1711 | 88.86811
9.522222 | 476.1944 | 95.23889 | 9.521247 | 476.1998 | 95.23938
6.596296 | 733.5093 | 97.80123 | 6.597044 | 733.5093 | 97.8009
2.966667 | 1742.583 | 99.57619 | 2.966557 | 1742.583 | 99.57603
2.966667 | 117.5833 | 94.06667 | 2.966503 | 117.5839 | 94.06685
76.3 | 1559.25 | 89.1 | 76.30038 | 1559.249 | 89.10048
14.55926 | 1213.60185 | 97.08815 | 14.55897 | 1213.603 | 97.08789
6.67037 | 733.3241 | 97.77654 | 6.670127 | 733.3232 | 97.77698
26.11481 | 1684.713 | 96.26931 | 26.11476 | 1684.713 | 96.26955
9.67037 | 225.8241 | 90.32963 | 9.670094 | 225.827 | 90.32998
5.2 | 487 | 97.4 | 5.200182 | 487.0016 | 97.40041
7.448148 | 481.3796 | 96.27593 | 7.446587 | 481.3755 | 96.27496
5.114815 | 237.213 | 94.88519 | 5.114564 | 237.2129 | 94.88648
5.574074 | 736.0648 | 98.14198 | 5.574368 | 736.0646 | 98.14198
29.33704 | 338.3287 | 90.22099 | 29.33716 | 338.3295 | 90.22063
12.37407 | 1219.065 | 97.52519 | 12.37389 | 1219.066 | 97.52496
2.966667 | 492.5833 | 98.51667 | 2.966567 | 492.584 | 98.51688
6.225926 | 484.4352 | 96.88704 | 6.22557 | 484.4343 | 96.88699
6.003704 | 234.9907 | 93.9963 | 6.004128 | 234.9889 | 93.99589
7.262963 | 731.8426 | 97.57901 | 7.26274 | 731.8438 | 97.57867
13.37407 | 86.62593 | 86.62593 | 13.37406 | 86.62691 | 86.62577
28.22593 | 679.4352 | 90.59136 | 28.22625 | 679.4336 | 90.59132
12.15185 | 469.6204 | 93.92407 | 12.15163 | 469.6174 | 93.92454
29.33704 | 338.3287 | 90.22099 | 29.33716 | 338.3295 | 90.22063
14.22593 | 89.43519 | 71.54815 | 14.22581 | 89.4356 | 71.54852
9.151852 | 1227.12 | 98.16963 | 9.15166 | 1227.121 | 98.1701
6.448148 | 1233.88 | 98.71037 | 6.447773 | 1233.878 | 98.71066
19.37407 | 76.56481 | 61.25185 | 19.3739 | 76.56492 | 61.25179
9.522222 | 476.1944 | 95.23889 | 9.521247 | 476.1998 | 95.23938
7.1236 | 1732.191 | 98.98234 | 7.12349 | 1732.191 | 98.98253
6.225926 | 484.4352 | 96.88704 | 6.22557 | 484.4343 | 96.88699
14.04074 | 92.36544 | 71.91852 | 14.04114 | 92.3652 | 71.91828
18.0037 | 704.9907 | 93.99877 | 18.0033 | 704.9909 | 93.99923
8.966667 | 477.5833 | 95.51667 | 8.965401 | 477.5838 | 95.51485
31.15185 | 268.8481 | 89.61605 | 31.15178 | 268.8495 | 89.6169
24.07778 | 689.8056 | 91.97407 | 24.0782 | 689.8061 | 91.97435
8.966667 | 227.5833 | 91.03333 | 8.966413 | 227.5849 | 91.03391
14.22593 | 89.43519 | 71.54815 | 14.22581 | 89.4356 | 71.54852
6.114815 | 109.713 | 87.77037 | 6.115088 | 109.7133 | 87.7711
4.077778 | 489.8056 | 97.96111 | 4.077818 | 489.8055 | 97.96108
7.262963 | 731.8426 | 97.57901 | 7.26274 | 731.8438 | 97.57867
6.3 | 1234.25 | 98.74 | 6.300132 | 1234.249 | 98.7398
10.41111 | 98.97222 | 79.17778 | 10.41164 | 98.97278 | 79.17757
76.3 | 779.625 | 89.1 | 76.29906 | 779.6281 | 89.09863
10.41111 | 98.97222 | 79.17778 | 10.41164 | 98.97278 | 79.17757
39.44815 | 1651.38 | 94.36455 | 39.4481 | 1651.38 | 94.364
11.63333 | 720.9167 | 96.12222 | 11.63415 | 720.9221 | 96.12346
28.18889 | 179.5278 | 71.81111 | 28.18907 | 179.5288 | 71.81117
22.67037 | 177.3296 | 88.66481 | 22.66979 | 177.3286 | 88.66608
19.37407 | 76.56481 | 61.25185 | 19.3739 | 76.56492 | 61.25179
31.15185 | 268.8481 | 89.61605 | 31.15178 | 268.8495 | 89.6169
12.15185 | 469.6204 | 93.92407 | 12.15163 | 469.6174 | 93.92454
6.188889 | 109.5278 | 87.62222 | 6.188463 | 109.5283 | 87.62191
26.11481 | 1684.713 | 96.26931 | 26.11476 | 1684.713 | 96.26955
5.633333 | 110.9167 | 88.73333 | 5.633769 | 110.9161 | 88.73284
76.3 | 779.625 | 89.1 | 76.29906 | 779.6281 | 89.09863
6.225926 | 484.4352 | 96.88704 | 6.22557 | 484.4343 | 96.88699
10.55926 | 1223.602 | 97.88815 | 10.55887 | 1223.601 | 97.88761
2.966667 | 117.5833 | 94.06667 | 2.966503 | 117.5839 | 94.06685
6.411111 | 1233.972 | 98.71778 | 6.411368 | 1233.973 | 98.71782
11.63333 | 720.9167 | 96.12222 | 11.63415 | 720.9221 | 96.12346
17.55926 | 1706.102 | 97.49153 | 17.55984 | 1706.101 | 97.49145
75.92963 | 624.0704 | 89.15291 | 75.92982 | 624.0699 | 89.15356
31.37407 | 447.7099 | 89.54198 | 31.37317 | 447.7082 | 89.54118
9.596296 | 226.0093 | 90.4037 | 9.597024 | 226.006 | 90.40335
9.448148 | 726.3796 | 96.85062 | 9.447062 | 726.3774 | 96.85075
5.633333 | 110.9167 | 88.73333 | 5.633769 | 110.9161 | 88.73284
2.966667 | 117.5833 | 94.06667 | 2.966503 | 117.5839 | 94.06685
9.448148 | 476.3796 | 95.27593 | 9.449645 | 476.3785 | 95.27527
8.67037 | 478.3241 | 95.66481 | 8.670828 | 478.3207 | 95.66715
6.077778 | 734.8056 | 97.97407 | 6.078296 | 734.809 | 97.97413
2.966667 | 1742.583 | 99.57619 | 2.966557 | 1742.583 | 99.57603
17.55926 | 1706.102 | 97.49153 | 17.55984 | 1706.101 | 97.49145
4.851852 | 112.8704 | 90.2963 | 4.851418 | 112.8712 | 90.29695
5.955556 | 110.1111 | 88.08889 | 5.95522 | 110.109 | 88.08833
10.41111 | 111.9861 | 89.58889 | 10.41065 | 111.9848 | 89.58939
9.151852 | 1227.12 | 98.16963 | 9.15166 | 1227.121 | 98.1701
6.188889 | 109.5278 | 87.62222 | 6.188463 | 109.5283 | 87.62191
6.188889 | 109.5278 | 87.62222 | 6.188463 | 109.5283 | 87.62191
50.0037 | 749.9938 | 89.99926 | 50.00328 | 749.993 | 89.99921
20.22593 | 699.4352 | 93.25802 | 20.22396 | 699.4401 | 93.25728
2.966667 | 492.5833 | 98.51667 | 2.966567 | 492.584 | 98.51688
3.596296 | 241.0093 | 96.4037 | 3.595688 | 241.0099 | 96.40337
8.448148 | 489.36542 | 95.77593 | 8.448358 | 489.3662 | 95.77493
24.15185 | 1189.62 | 95.16963 | 24.15036 | 1189.618 | 95.17039
28.18889 | 179.5278 | 71.81111 | 28.18907 | 179.5288 | 71.81117
12.16667 | 469.5833 | 93.91667 | 12.16784 | 469.5845 | 93.91582
10.55926 | 1723.602 | 98.49153 | 10.5593 | 1723.601 | 98.49152
6.411111 | 1233.972 | 98.71778 | 6.411368 | 1233.973 | 98.71782
5.707407 | 110.7315 | 88.58519 | 5.707425 | 110.7328 | 88.58562
28.18889 | 179.5278 | 71.81111 | 28.18907 | 179.5288 | 71.81117
8.966667 | 477.5833 | 95.51667 | 8.965401 | 477.5838 | 95.51485
2.966667 | 1742.583 | 99.57619 | 2.966557 | 1742.583 | 99.57603
6.188889 | 109.5278 | 87.62222 | 6.188463 | 109.5283 | 87.62191
23.78148 | 440.5463 | 88.10926 | 23.78089 | 440.545 | 88.10992
24.15185 | 1189.62 | 95.16963 | 24.15036 | 1189.618 | 95.17039
9.151852 | 1227.12 | 98.16963 | 9.15166 | 1227.121 | 98.1701
50.0037 | 749.9938 | 89.99926 | 50.00328 | 749.993 | 89.99921
2.966667 | 742.5833 | 99.01111 | 2.966751 | 742.5829 | 99.01109
3.596296 | 241.0093 | 96.4037 | 3.595688 | 241.0099 | 96.40337
4.077778 | 489.8056 | 97.96111 | 4.077818 | 489.8055 | 97.96108
5.574074 | 736.0648 | 98.14198 | 5.574368 | 736.0646 | 98.14198
31.15185 | 268.8481 | 89.61605 | 31.15178 | 268.8495 | 89.6169
6.225926 | 484.4352 | 96.88704 | 6.22557 | 484.4343 | 96.88699
8.559259 | 728.6019 | 97.14691 | 8.559855 | 728.6043 | 97.14668
53.11481 | 1617.213 | 92.41217 | 53.11427 | 1617.213 | 92.41159
5.107407 | 112.2315 | 89.78519 | 5.107283 | 112.2323 | 89.78501
7.92963 | 730.1759 | 97.35679 | 7.929176 | 730.1725 | 97.35725
9.3 | 226.75 | 90.7 | 9.299208 | 226.7507 | 90.69992
18.52222 | 1203.694 | 96.29556 | 18.52273 | 1203.694 | 96.29549
2.966667 | 742.5833 | 99.01111 | 2.966751 | 742.5829 | 99.01109
57.0037 | 1607.491 | 91.85661 | 57.00443 | 1607.493 | 91.85692
2.966667 | 242.5833 | 97.03333 | 2.966793 | 242.5825 | 97.03324
6.188889 | 234.5278 | 93.81111 | 6.189924 | 234.5308 | 93.81159
14.55926 | 1213.602 | 97.08815 | 14.55897 | 1213.603 | 97.08789
8.559259 | 728.6019 | 97.14691 | 8.559855 | 728.6043 | 97.14668
12.10741 | 1219.731 | 97.57852 | 12.10756 | 1219.73 | 97.57883
9.67037 | 225.8241 | 90.32963 | 9.670094 | 225.827 | 90.32998
2.966667 | 242.5833 | 97.03333 | 2.966793 | 242.5825 | 97.03324
2.966667 | 492.5833 | 98.51667 | 2.966567 | 492.584 | 98.51688
13.37407 | 86.62593 | 86.62593 | 13.37406 | 86.62691 | 86.62577
10.48519 | 98.78704 | 79.02963 | 10.48476 | 98.78857 | 79.02996
8.448148 | 489.36542 | 95.77593 | 8.448358 | 489.3662 | 95.77493
5.107407 | 112.2315 | 89.78519 | 5.107283 | 112.2323 | 89.78501
18.26296 | 454.3426 | 90.86852 | 18.2636 | 454.3447 | 90.86813
9.3 | 226.75 | 90.7 | 9.299208 | 226.7507 | 90.69992
6.596296 | 733.5093 | 97.80123 | 6.597044 | 733.5093 | 97.8009
6.188889 | 234.5278 | 93.81111 | 6.189924 | 234.5308 | 93.81159
26.11481 | 1684.71296 | 96.26931 | 26.11476 | 1684.713 | 96.26955
12.24074 | 469.3981 | 93.87963 | 12.24029 | 469.3964 | 93.88032
12.04074 | 1219.898 | 97.59185 | 12.04124 | 1219.899 | 97.59164
57.0037 | 1607.491 | 91.85661 | 57.00443 | 1607.493 | 91.85692
26.11481 | 1684.713 | 96.26931 | 26.11476 | 1684.713 | 96.26955
61.85556 | 1595.361 | 91.16349 | 61.85503 | 1595.36 | 91.16342
9.3 | 226.75 | 90.7 | 9.299208 | 226.7507 | 90.69992
8.707407 | 1228.231 | 98.25852 | 8.707532 | 1228.231 | 98.25804
8.448148 | 489.36542 | 95.77593 | 8.448358 | 489.3662 | 95.77493
24.07778 | 689.8056 | 91.97407 | 24.0782 | 689.8061 | 91.97435
76.3 | 779.625 | 89.1 | 76.29906 | 779.6281 | 89.09863
48.5963 | 1628.509 | 93.05767 | 48.59633 | 1628.509 | 93.05814
14.89259 | 462.7685 | 92.5537 | 14.89106 | 462.7679 | 92.55492
24.15185 | 1189.62 | 95.16963 | 24.15036 | 1189.618 | 95.17039
4.077778 | 489.8056 | 97.96111 | 4.077818 | 489.8055 | 97.96108
36.63333 | 658.4167 | 87.78889 | 36.63354 | 658.418 | 87.78895
3.188889 | 117.0278 | 93.62222 | 3.189204 | 117.0272 | 93.62178
12.99259 | 92.51852 | 74.01481 | 12.99251 | 92.517 | 74.01496
5.955556 | 110.1111 | 88.08889 | 5.95522 | 110.109 | 88.08833
12.10741 | 1219.731 | 97.57852 | 12.10756 | 1219.73 | 97.57883
28.52222 | 1178.694 | 94.29556 | 28.5227 | 1178.695 | 94.29525
12.16667 | 469.5833 | 93.91667 | 12.16784 | 469.5845 | 93.91582
5.107407 | 112.2315 | 89.78519 | 5.107283 | 112.2323 | 89.78501
8.559259 | 728.6019 | 97.14691 | 8.559855 | 728.6043 | 97.14668
61.85556 | 1595.361 | 91.16349 | 61.85503 | 1595.36 | 91.16342
2.966667 | 242.5833 | 97.03333 | 2.966793 | 242.5825 | 97.03324
48.55926 | 1628.602 | 93.06296 | 48.55992 | 1628.6 | 93.06281
8.67037 | 478.3241 | 95.66481 | 8.670828 | 478.3207 | 95.66715
2.966667 | 492.5833 | 98.51667 | 2.966567 | 492.584 | 98.51688
9.522222 | 476.1944 | 95.23889 | 9.521247 | 476.1998 | 95.23938
3.92963 | 490.1759 | 98.03519 | 3.929282 | 490.1753 | 98.03481
2.966667 | 1242.583 | 99.40667 | 2.966821 | 1242.583 | 99.40671
11.63333 | 720.9167 | 96.12222 | 11.63415 | 720.9221 | 96.12346
9.151852 | 1227.12 | 98.16963 | 9.15166 | 1227.121 | 98.1701
18.52222 | 1203.694 | 96.29556 | 18.52273 | 1203.694 | 96.29549
4.522222 | 238.6944 | 95.47778 | 4.522417 | 238.6934 | 95.47741
18.0037 | 704.9907 | 93.99877 | 18.0033 | 704.9909 | 93.99923
6.225926 | 484.4352 | 96.88704 | 6.22557 | 484.4343 | 96.88699
8.707407 | 228.2315 | 91.29259 | 8.706483 | 228.2328 | 91.29298
6.633333 | 483.4167 | 96.68333 | 6.634105 | 483.4208 | 96.6845
20.22593 | 699.4352 | 93.25802 | 20.22396 | 699.4401 | 93.25728
75.92963 | 624.0704 | 89.15291 | 75.92982 | 624.0699 | 89.15356
3.633333 | 240.9167 | 96.36667 | 3.633253 | 240.9182 | 96.36726
6.188889 | 234.5278 | 93.81111 | 6.189924 | 234.5308 | 93.81159
6.151852 | 234.6204 | 93.84815 | 6.151863 | 234.6212 | 93.84823
7.781481 | 735.62498 | 97.40617 | 7.781653 | 735.6255 | 97.4063
22.67037 | 177.3296 | 88.66481 | 22.66979 | 177.3286 | 88.66608
14.55926 | 1213.602 | 97.08815 | 14.55897 | 1213.603 | 97.08789
76.3 | 1559.25 | 89.1 | 76.30038 | 1559.249 | 89.10048
9.448148 | 726.3796 | 96.85062 | 9.447062 | 726.3774 | 96.85075
4.077778 | 489.8056 | 97.96111 | 4.077818 | 489.8055 | 97.96108
6.596296 | 733.5093 | 97.80123 | 6.597044 | 733.5093 | 97.8009
36.63333 | 658.4167 | 87.78889 | 36.63354 | 658.418 | 87.78895
61.85556 | 1595.361 | 91.16349 | 61.85503 | 1595.36 | 91.16342
4.851852 | 112.8704 | 90.2963 | 4.851418 | 112.8712 | 90.29695
26.11481 | 1684.71296 | 96.26931 | 26.11476 | 1684.713 | 96.26955
10.48519 | 98.78704 | 79.02963 | 10.48476 | 98.78857 | 79.02996
7.262963 | 731.8426 | 97.57901 | 7.26274 | 731.8438 | 97.57867
36.63333 | 658.4167 | 87.78889 | 36.63354 | 658.418 | 87.78895
7.781481 | 735.62498 | 97.40617 | 7.781653 | 735.6255 | 97.4063
8.707407 | 228.2315 | 91.29259 | 8.706483 | 228.2328 | 91.29298
3.188889 | 117.0278 | 93.62222 | 3.189204 | 117.0272 | 93.62178
4.262963 | 1739.343 | 99.39101 | 4.262775 | 1739.343 | 99.39091
24.07778 | 689.8056 | 91.97407 | 24.0782 | 689.8061 | 91.97435
26.11481 | 1684.71296 | 96.26931 | 26.11476 | 1684.713 | 96.26955
12.16667 | 469.5833 | 93.91667 | 12.16784 | 469.5845 | 93.91582
6.114815 | 234.713 | 93.88519 | 6.114131 | 234.7128 | 93.88492
6.188889 | 234.5278 | 93.81111 | 6.189924 | 234.5308 | 93.81159
9.596296 | 226.0093 | 90.4037 | 9.597024 | 226.006 | 90.40335
5.574074 | 736.0648 | 98.14198 | 5.574368 | 736.0646 | 98.14198
9.966667 | 725.0833 | 96.67778 | 9.966834 | 725.0839 | 96.6778
6.003704 | 234.9907 | 93.9963 | 6.004128 | 234.9889 | 93.99589
6.337037 | 1234.157 | 98.73259 | 6.336534 | 1234.16 | 98.7327
13.40741 | 1216.481 | 97.31852 | 13.40767 | 1216.479 | 97.31902
65.18889 | 1587.028 | 90.6873 | 65.18894 | 1587.03 | 90.68736
9.67037 | 225.8241 | 90.32963 | 9.670094 | 225.827 | 90.32998
75.92963 | 624.0704 | 89.15291 | 75.92982 | 624.0699 | 89.15356
8.67037 | 478.3241 | 95.66481 | 8.670828 | 478.3207 | 95.66715
61.85556 | 1595.361 | 91.16349 | 61.85503 | 1595.36 | 91.16342
9.966667 | 725.0833 | 96.67778 | 9.966834 | 725.0839 | 96.6778
18.55926 | 1703.602 | 97.34868 | 18.55896 | 1703.603 | 97.34875
14.22593 | 89.43519 | 71.54815 | 14.22581 | 89.4356 | 71.54852
48.55926 | 1628.602 | 93.06296 | 48.55992 | 1628.6 | 93.06281
3.188889 | 117.0278 | 93.62222 | 3.189204 | 117.0272 | 93.62178
3.633333 | 240.9167 | 96.36667 | 3.633253 | 240.9182 | 96.36726
23.11481 | 294.8086 | 88.44259 | 23.11585 | 294.8094 | 88.44146
6.67037 | 733.3241 | 97.77654 | 6.670127 | 733.3232 | 97.77698
97.92963 | 1003.451 | 86.01005 | 97.93008 | 1003.449 | 86.00993
7.1236 | 1732.191 | 98.98234 | 7.12349 | 1732.191 | 98.98253
10.48519 | 98.78704 | 79.02963 | 10.48476 | 98.78857 | 79.02996
32.07778 | 1669.806 | 95.41746 | 32.07739 | 1669.807 | 95.41768
75.92963 | 624.0704 | 89.15291 | 75.92982 | 624.0699 | 89.15356
6.633333 | 483.4167 | 96.68333 | 6.634105 | 483.4208 | 96.6845
12.99259 | 92.51852 | 74.01481 | 12.99251 | 92.517 | 74.01496
9.67037 | 225.8241 | 90.32963 | 9.670094 | 225.827 | 90.32998
3.67037 | 115.8241 | 92.65926 | 3.67041 | 115.8248 | 92.65949
23.11481 | 294.8086 | 88.44259 | 23.11585 | 294.8094 | 88.44146
5.114815 | 237.213 | 94.88519 | 5.114564 | 237.2129 | 94.88648
10.41111 | 111.9861 | 89.58889 | 10.41065 | 111.9848 | 89.58939
8.559259 | 728.6019 | 97.14691 | 8.559855 | 728.6043 | 97.14668
6.188889 | 109.5278 | 87.62222 | 6.188463 | 109.5283 | 87.62191
4.966667 | 45.03333 | 90.06667 | 4.966674 | 45.03385 | 90.06693
14.46296 | 713.8426 | 95.17901 | 14.46341 | 713.8412 | 95.17949
10.55926 | 1723.602 | 98.49153 | 10.5593 | 1723.601 | 98.49152
22.26296 | 222.1713 | 88.86852 | 22.26325 | 222.1711 | 88.86811
14.46296 | 713.8426 | 95.17901 | 14.46341 | 713.8412 | 95.17949
6.3 | 1234.25 | 98.74 | 6.300132 | 1234.249 | 98.7398
2.966667 | 1742.583 | 99.57619 | 2.966557 | 1742.583 | 99.57603
6.077778 | 734.8056 | 97.97407 | 6.078296 | 734.809 | 97.97413
18.52222 | 1203.694 | 96.29556 | 18.52273 | 1203.694 | 96.29549
31.37407 | 447.7099 | 89.54198 | 31.37317 | 447.7082 | 89.54118
9.522222 | 476.1944 | 95.23889 | 9.521247 | 476.1998 | 95.23938
2.966667 | 1742.583 | 99.57619 | 2.966557 | 1742.583 | 99.57603
7.92963 | 730.1759 | 97.35679 | 7.929176 | 730.1725 | 97.35725
6.67037 | 733.3241 | 97.77654 | 6.670127 | 733.3232 | 97.77698
2.966667 | 1242.583 | 99.40667 | 2.966821 | 1242.583 | 99.40671
4.92963 | 75.11728 | 90.14074 | 4.929939 | 75.11565 | 90.14033
3.188889 | 117.0278 | 93.62222 | 3.189204 | 117.0272 | 93.62178
9.337037 | 230.65987 | 90.66296 | 9.33717 | 230.6595 | 90.66283
5.707407 | 110.7315 | 88.58519 | 5.707425 | 110.7328 | 88.58562