## Sheet1
Concentration,Cf(mg/L) | Adsorption capacity(mg/g) | Adsorption efficiency(%) | Predicted_Concentration,Cf(mg/L) | Predicted_Adsorption capacity(mg/g) | Predicted_Adsorption efficiency(%)
126.36 | 934.1 | 74.728 | 126.3539 | 934.1096 | 74.73056
1.96 | 245.1 | 98.04 | 1.963296 | 245.0973 | 98.04293
204.76 | 1363.1 | 72.69867 | 204.7549 | 1363.103 | 72.69804
7.16 | 232.1 | 92.84 | 7.15612 | 232.113 | 92.84218
7.16 | 232.1 | 92.84 | 7.15612 | 232.113 | 92.84218
42.76 | 143.1 | 57.24 | 42.76435 | 143.0929 | 57.2394
17.96 | 580.1 | 92.816 | 17.95841 | 580.0925 | 92.82004
340.08 | 24.8 | 2.834286 | 340.0788 | 24.80061 | 2.834376
48.88 | 85.2 | 51.12 | 48.88465 | 85.20994 | 51.11821
64.76 | 713.1 | 81.49714 | 64.74861 | 713.1208 | 81.50239
1 | 122.5 | 98 | 1.000503 | 122.4975 | 98.00066
122.36 | 944.1 | 75.528 | 122.3776 | 944.0873 | 75.53276
325.96 | 1310.1 | 61.65176 | 325.9689 | 1310.098 | 61.65127
37.28 | 31.8 | 25.44 | 37.2799 | 31.80263 | 25.44118
325.56 | 1311.1 | 61.69882 | 325.5574 | 1311.085 | 61.69609
154.88 | 195.12 | 55.74857 | 154.8756 | 195.1112 | 55.74918
17.96 | 580.1 | 92.816 | 17.95841 | 580.0925 | 92.82004
5.96 | 110.1 | 88.08 | 5.961289 | 110.0969 | 88.0792
291.56 | 1396.1 | 65.69882 | 291.5623 | 1396.12 | 65.70134
182.36 | 794.1 | 63.528 | 182.3763 | 794.0698 | 63.52857
62 | 470 | 75.2 | 62.00148 | 470.0015 | 75.19296
5.96 | 110.1 | 88.08 | 5.961289 | 110.0969 | 88.0792
298.88 | 1127.8 | 60.14933 | 298.8686 | 1127.82 | 60.15614
149.56 | 501.1 | 57.26857 | 149.5618 | 501.1034 | 57.2698
239.28 | 26.8 | 4.288 | 239.2811 | 26.79299 | 4.287694
73.6 | 691 | 78.97143 | 73.59467 | 691.015625 | 78.97513
102.48 | 618.8 | 70.72 | 102.476 | 618.8274 | 70.71695
467.28 | 81.8 | 6.544 | 467.278 | 81.79521 | 6.543998
0.48 | 123.8 | 99.04 | 0.4808719 | 123.8064 | 99.04213
321.68 | 1070.8 | 57.10933 | 321.683 | 1070.816 | 57.10599
284.88 | 537.8 | 43.024 | 284.8717 | 537.8138 | 43.02405
-0.04 | 125.1 | 100.08 | -0.03796097 | 125.0965 | 100.0788
96.76 | 1008.1 | 80.648 | 96.77377 | 1008.1 | 80.64706
87.56 | 656.1 | 74.98286 | 87.55844 | 656.1199 | 74.9854
7.16 | 107.1 | 85.68 | 7.154915 | 107.105 | 85.68291
55.68 | 323.8667 | 77.728 | 55.67198 | 323.8636 | 77.7281
69.68 | 37.9 | 30.32 | 69.67715 | 37.8955 | 30.31973
22.36 | 569.1 | 91.056 | 22.36493 | 569.0966 | 91.0551
350.36 | 1249.1 | 58.78118 | 350.3679 | 1249.122 | 58.7923
544.08 | 764.8 | 35.99059 | 544.0861 | 764.7971 | 35.98929
182.36 | 794.1 | 63.528 | 182.3763 | 794.0698 | 63.52857
950.08 | 124.8 | 4.992 | 950.0778 | 124.803 | 4.990448
98.88 | 627.8 | 71.74857 | 98.87576 | 627.7754 | 71.74969
83.28 | 41.8 | 16.72 | 83.27962 | 41.80006 | 16.72082
0.88 | 122.8 | 98.24 | 0.8749515 | 122.7923 | 98.23701
1 | 122.5 | 98 | 1.000503 | 122.4975 | 98.00066
149.56 | 501.1 | 57.26857 | 149.5618 | 501.1034 | 57.2698
42.76 | 143.1 | 57.24 | 42.76435 | 143.0929 | 57.2394
240.88 | 1015.2 | 71.66118 | 240.879 | 1015.211 | 71.66196
26.88 | 28.9 | 46.24 | 26.87875 | 28.89662 | 46.24041
96.76 | 1008.1 | 80.648 | 96.77377 | 1008.1 | 80.64706
741.68 | 645.8 | 25.832 | 741.6777 | 645.8048 | 25.83314
37.96 | 530.1 | 84.816 | 37.95881 | 530.1152 | 84.81911
393.28 | 266.8 | 21.344 | 393.2858 | 266.7928 | 21.34102
209.56 | 1351.1 | 72.05867 | 209.5617 | 1351.11 | 72.05927
617.68 | 330.8 | 17.64267 | 617.6788 | 330.8018 | 17.64123
109.96 | 975.1 | 78.008 | 109.9674 | 975.1025 | 78.00742
3.16 | 117.1 | 93.68 | 3.159254 | 117.0846 | 93.68031
347.28 | 1256.8 | 59.14353 | 347.269 | 1256.798 | 59.14214
0.36 | 249.1 | 99.64 | 0.3609534 | 249.1005 | 99.64007
10.76 | 223.1 | 89.24 | 10.7687 | 223.1001 | 89.24041
208 | 1605 | 75.52941 | 207.9974 | 1605.001 | 75.52996
206.88 | 543.12 | 72.416 | 206.8876 | 543.1131 | 72.41723
10.76 | 223.1 | 89.24 | 10.7687 | 223.1001 | 89.24041
154.08 | 326.5333 | 55.97714 | 154.085 | 326.5336 | 55.97514
381.96 | 1545.1 | 61.804 | 381.9564 | 1545.109375 | 61.80349
102.48 | 618.8 | 70.72 | 102.476 | 618.8274 | 70.71695
1.96 | 120.1 | 96.08 | 1.961883 | 120.1067 | 96.08073
453.96 | 1365.1 | 54.604 | 453.9686 | 1365.089 | 54.61277
362.76 | 1593.1 | 63.724 | 362.7557 | 1593.111 | 63.7235
242.76 | 1268.1 | 67.632 | 242.7653 | 1268.098 | 67.63425
307.56 | 1731.1 | 69.244 | 307.5607 | 1731.099 | 69.24305
100.08 | 624.8 | 71.40571 | 100.0882 | 624.8036 | 71.40761
176.36 | 1684.1 | 79.25176 | 176.3621 | 1684.099 | 79.25161
63.96 | 715.1 | 81.72571 | 63.96319 | 715.1085 | 81.72475
126.36 | 934.1 | 74.728 | 126.3539 | 934.1096 | 74.73056
376.08 | 623.92 | 62.392 | 376.0823 | 623.9248 | 62.39266
184.08 | 414.8 | 47.40571 | 184.0768 | 414.805 | 47.4039
-0.04 | 125.1 | 100.08 | -0.03796097 | 125.0965 | 100.0788
107.16 | 607.1 | 69.38286 | 107.1686 | 607.0797 | 69.38465
186.88 | 938.5333 | 75.08267 | 186.8883 | 938.5353 | 75.07753
32.4 | 169 | 67.6 | 32.40593 | 169.0014 | 67.603
87.56 | 656.1 | 74.98286 | 87.55844 | 656.1199 | 74.9854
184.08 | 414.8 | 47.40571 | 184.0768 | 414.805 | 47.4039
69.56 | 701.1 | 80.12571 | 69.56229 | 701.0903 | 80.12431
27.16 | 557.1 | 89.136 | 27.15971 | 557.0799 | 89.1403
240.88 | 1015.2 | 71.66118 | 240.879 | 1015.211 | 71.66196
176.36 | 1684.1 | 79.25176 | 176.3621 | 1684.099 | 79.25161
32.4 | 169 | 67.6 | 32.40593 | 169.0014 | 67.603
453.96 | 1365.1 | 54.604 | 453.9686 | 1365.089 | 54.61277
393.28 | 266.8 | 21.344 | 393.2858 | 266.7928 | 21.34102
68.88 | 77.8 | 31.12 | 68.88065 | 77.79552 | 31.11881
109.28 | 351.8 | 56.288 | 109.2766 | 351.8032 | 56.28859
51.2 | 122 | 48.8 | 51.2017 | 122.0005 | 48.8025
109.96 | 975.1 | 78.008 | 109.9674 | 975.1025 | 78.00742
51.2 | 122 | 48.8 | 51.2017 | 122.0005 | 48.8025
103.28 | 308.4 | 70.49143 | 103.2796 | 308.3963 | 70.49015
74.48 | 25.52 | 25.52 | 74.47997 | 25.53107 | 25.52291
325.96 | 1310.1 | 61.65176 | 325.9689 | 1310.098 | 61.65127
315.28 | 86.8 | 9.92 | 315.2787 | 86.80748 | 9.920266
121.56 | 946.1 | 75.688 | 121.5455 | 946.1119 | 75.68871
22.48 | 193.8 | 77.52 | 22.48621 | 193.8052 | 77.51726
454.88 | 737.8 | 39.34933 | 454.8702 | 737.8099 | 39.34512
85.28 | 411.8 | 65.888 | 85.28934 | 411.7483 | 65.89055
486.88 | 1282.8 | 51.312 | 486.8785 | 1282.798 | 51.30983
453.96 | 1365.1 | 54.604 | 453.9686 | 1365.089 | 54.61277
268.48 | 578.8 | 46.304 | 268.4898 | 578.7867 | 46.30253
15.8 | 57 | 68.4 | 15.79767 | 56.99581 | 68.40072
51.68 | 745.8 | 85.23429 | 51.67656 | 745.8037 | 85.23518
3.16 | 117.1 | 93.68 | 3.159254 | 117.0846 | 93.68031
340.08 | 24.8 | 2.834286 | 340.0788 | 24.80061 | 2.834376
103.28 | 308.4 | 70.49143 | 103.2796 | 308.3963 | 70.49015
74.48 | 25.52 | 25.52 | 74.47997 | 25.53107 | 25.52291
298.88 | 1127.8 | 60.14933 | 298.8686 | 1127.82 | 60.15614
341.16 | 1647.1 | 65.884 | 341.1608 | 1647.11 | 65.88371
289.96 | 1400.1 | 65.88706 | 289.963 | 1400.095 | 65.88583
362.76 | 1593.1 | 63.724 | 362.7557 | 1593.111 | 63.7235
617.68 | 330.8 | 17.64267 | 617.6788 | 330.8018 | 17.64123
3.16 | 117.1 | 93.68 | 3.159254 | 117.0846 | 93.68031
186.88 | 938.5333 | 75.08267 | 186.8883 | 938.5353 | 75.07753
39.2 | 152 | 60.8 | 39.20648 | 152.0256 | 60.80236
104.08 | 494.9 | 79.184 | 104.0779 | 494.8976 | 79.18448
81.56 | 671.1 | 76.69714 | 81.57382 | 671.0738 | 76.6937
291.56 | 1396.1 | 65.69882 | 291.5623 | 1396.12 | 65.70134
83.28 | 41.8 | 16.72 | 83.27962 | 41.80006 | 16.72082
215.28 | 86.8 | 13.888 | 215.278 | 86.80321 | 13.88763
25.28 | 24.72 | 49.44 | 25.27977 | 24.72062 | 49.43976
350.36 | 1249.1 | 58.78118 | 350.3679 | 1249.122 | 58.7923
35.68 | 160.8 | 64.32 | 35.65866 | 160.8053 | 64.31068
329.96 | 1300.1 | 61.18118 | 329.9678 | 1300.103 | 61.18006
200.76 | 1373.1 | 73.232 | 200.7607 | 1373.102 | 73.23266
1.56 | 246.1 | 98.44 | 1.558255 | 246.0957 | 98.43993
1.96 | 120.1 | 96.08 | 1.961883 | 120.1067 | 96.08073
1.56 | 246.1 | 98.44 | 1.558255 | 246.0957 | 98.43993
12.48 | 593.8 | 95.008 | 12.48164 | 593.79 | 95.00739
361.28 | 1064.533 | 63.872 | 361.2767 | 1064.527 | 63.87027
63.28 | 466.8 | 74.688 | 63.28166 | 466.804 | 74.68816
0.36 | 249.1 | 99.64 | 0.3609534 | 249.1005 | 99.64007
61.96 | 720.1 | 82.29714 | 61.97 | 720.0759 | 82.29105
37.28 | 31.8 | 25.44 | 37.2799 | 31.80263 | 25.44118
1.96 | 245.1 | 98.04 | 1.963296 | 245.0973 | 98.04293
30.76 | 548.1 | 87.696 | 30.75628 | 548.1083 | 87.6953
27.16 | 557.1 | 89.136 | 27.15971 | 557.0799 | 89.1403
176.36 | 1684.1 | 79.25176 | 176.3621 | 1684.099 | 79.25161
347.28 | 1256.8 | 59.14353 | 347.269 | 1256.798 | 59.14214
19.56 | 576.1 | 92.176 | 19.556 | 576.1141 | 92.1722
176.48 | 841.9 | 79.23765 | 176.4743 | 841.9002 | 79.2365
57.96 | 730.1 | 83.44 | 57.9686 | 730.0837 | 83.436
35.68 | 160.8 | 64.32 | 35.65866 | 160.8053 | 64.31068
7.16 | 107.1 | 85.68 | 7.154915 | 107.105 | 85.68291
1.96 | 245.1 | 98.04 | 1.963296 | 245.0973 | 98.04293
204.76 | 1363.1 | 72.69867 | 204.7549 | 1363.103 | 72.69804
35.68 | 160.8 | 64.32 | 35.65866 | 160.8053 | 64.31068
85.28 | 411.8 | 65.888 | 85.28934 | 411.7483 | 65.89055
149.56 | 501.1 | 57.26857 | 149.5618 | 501.1034 | 57.2698
368.36 | 1579.1 | 63.164 | 368.355 | 1579.111 | 63.16214
17.96 | 580.1 | 92.816 | 17.95841 | 580.0925 | 92.82004
7.16 | 232.1 | 92.84 | 7.15612 | 232.113 | 92.84218
950.08 | 124.8 | 4.992 | 950.0778 | 124.803 | 4.990448
18 | 80 | 64 | 17.99871 | 79.99893 | 64.00073
176.36 | 1684.1 | 79.25176 | 176.3621 | 1684.099 | 79.25161
55.68 | 323.8667 | 77.728 | 55.67198 | 323.8636 | 77.7281
242.76 | 1268.1 | 67.632 | 242.7653 | 1268.098 | 67.63425
465.28 | 86.8 | 6.944 | 465.2867 | 86.8001 | 6.946479
443.28 | 1391.8 | 55.672 | 443.2798 | 1391.797 | 55.67338
7.16 | 107.1 | 85.68 | 7.154915 | 107.105 | 85.68291
40.48 | 23.8 | 19.04 | 40.47947 | 23.80275 | 19.0394
33.96 | 540.1 | 86.416 | 33.96675 | 540.092 | 86.41431
184.08 | 414.8 | 47.40571 | 184.0768 | 414.805 | 47.4039
443.28 | 1391.8 | 55.672 | 443.2798 | 1391.797 | 55.67338
3.16 | 117.1 | 93.68 | 3.159254 | 117.0846 | 93.68031
394 | 1515 | 60.6 | 394.0016 | 1514.999 | 60.59797
347.28 | 1256.8 | 59.14353 | 347.269 | 1256.798 | 59.14214
291.56 | 1396.1 | 65.69882 | 291.5623 | 1396.12 | 65.70134
102.48 | 618.8 | 70.72 | 102.476 | 618.8274 | 70.71695
113.56 | 966.1 | 77.288 | 113.555 | 966.0976 | 77.28868
705.28 | 361.8 | 17.02588 | 705.2777 | 361.7928 | 17.02827
68.88 | 77.8 | 31.12 | 68.88065 | 77.79552 | 31.11881
37.96 | 530.1 | 84.816 | 37.95881 | 530.1152 | 84.81911
189.96 | 775.1 | 62.008 | 189.951 | 775.1182 | 62.00932
348.76 | 1253.1 | 58.96941 | 348.7614 | 1253.102 | 58.96935
28.88 | 177.8 | 71.12 | 28.87301 | 177.7984 | 71.12259
33.96 | 540.1 | 86.416 | 33.96675 | 540.092 | 86.41431
494.08 | 889.8 | 41.87294 | 494.0806 | 889.796875 | 41.87504
443.28 | 1391.8 | 55.672 | 443.2798 | 1391.797 | 55.67338
3.96 | 115.1 | 92.08 | 3.960891 | 115.0949 | 92.07857
240.88 | 1015.2 | 71.66118 | 240.879 | 1015.211 | 71.66196
149.56 | 501.1 | 57.26857 | 149.5618 | 501.1034 | 57.2698
312.88 | 1342.8 | 63.19059 | 312.8829 | 1342.796 | 63.1912
69.68 | 37.9 | 30.32 | 69.67715 | 37.8955 | 30.31973
85.28 | 411.8 | 65.888 | 85.28934 | 411.7483 | 65.89055
176.48 | 841.9 | 79.23765 | 176.4743 | 841.9002 | 79.2365
4.48 | 113.8 | 91.04 | 4.476579 | 113.8137 | 91.04117
443.28 | 1391.8 | 55.672 | 443.2798 | 1391.797 | 55.67338
42.72 | 143.2 | 57.28 | 42.71848 | 143.1823 | 57.27567
176.48 | 841.9 | 79.23765 | 176.4743 | 841.9002 | 79.2365
1.56 | 246.1 | 98.44 | 1.558255 | 246.0957 | 98.43993
376.08 | 623.92 | 62.392 | 376.0823 | 623.9248 | 62.39266
226.36 | 1309.1 | 69.81867 | 226.366 | 1309.098 | 69.81665
468.48 | 1328.8 | 53.152 | 468.475 | 1328.809 | 53.15083
5.96 | 110.1 | 88.08 | 5.961289 | 110.0969 | 88.0792
336.36 | 1284.1 | 60.42824 | 336.3637 | 1284.09 | 60.43222
204.76 | 1363.1 | 72.69867 | 204.7549 | 1363.103 | 72.69804
5.96 | 110.1 | 88.08 | 5.961289 | 110.0969 | 88.0792
347.28 | 1256.8 | 59.14353 | 347.269 | 1256.798 | 59.14214
454.88 | 737.8 | 39.34933 | 454.8702 | 737.8099 | 39.34512
5.96 | 110.1 | 88.08 | 5.961289 | 110.0969 | 88.0792
341.16 | 1647.1 | 65.884 | 341.1608 | 1647.11 | 65.88371
394 | 1515 | 60.6 | 394.0016 | 1514.999 | 60.59797
448.88 | 1377.8 | 55.112 | 448.8757 | 1377.808 | 55.10877
312.88 | 1342.8 | 63.19059 | 312.8829 | 1342.796 | 63.1912
737.68 | 655.8 | 26.232 | 737.681 | 655.7922 | 26.23103
39.2 | 152 | 60.8 | 39.20648 | 152.0256 | 60.80236
96.76 | 1008.1 | 80.648 | 96.77377 | 1008.1 | 80.64706
224.76 | 1313.1 | 70.032 | 224.7561 | 1313.092 | 70.03387
247.68 | 602.32 | 70.86118 | 247.6742 | 602.3202 | 70.86013
0.36 | 249.1 | 99.64 | 0.3609534 | 249.1005 | 99.64007
15.16 | 587.1 | 93.936 | 15.16897 | 587.1138 | 93.93496
0.88 | 122.8 | 98.24 | 0.8749515 | 122.7923 | 98.23701
113.96 | 1590.1 | 84.80533 | 113.9585 | 1590.103 | 84.80567
15.16 | 587.1 | 93.936 | 15.16897 | 587.1138 | 93.93496
467.28 | 81.8 | 6.544 | 467.278 | 81.79521 | 6.543998
340.08 | 24.8 | 2.834286 | 340.0788 | 24.80061 | 2.834376
329.96 | 1300.1 | 61.18118 | 329.9678 | 1300.103 | 61.18006
206.88 | 543.12 | 72.416 | 206.8876 | 543.1131 | 72.41723
705.28 | 361.8 | 17.02588 | 705.2777 | 361.7928 | 17.02827
42.72 | 143.2 | 57.28 | 42.71848 | 143.1823 | 57.27567
102.4 | 994 | 79.52 | 102.3992 | 993.9961 | 79.52317
350.36 | 1249.1 | 58.78118 | 350.3679 | 1249.122 | 58.7923
215.28 | 86.8 | 13.888 | 215.278 | 86.80321 | 13.88763
109.28 | 351.8 | 56.288 | 109.2766 | 351.8032 | 56.28859
193.28 | 766.8 | 61.344 | 193.2807 | 766.7898 | 61.3429
87.56 | 656.1 | 74.98286 | 87.55844 | 656.1199 | 74.9854
3.16 | 242.1 | 96.84 | 3.157116 | 242.0972 | 96.8384
1 | 122.5 | 98 | 1.000503 | 122.4975 | 98.00066
1.96 | 120.1 | 96.08 | 1.961883 | 120.1067 | 96.08073
154.08 | 326.5333 | 55.97714 | 154.085 | 326.5336 | 55.97514
7.16 | 107.1 | 85.68 | 7.154915 | 107.105 | 85.68291
767.28 | 206.8 | 9.731765 | 767.2814 | 206.7999 | 9.732993
1.96 | 120.1 | 96.08 | 1.961883 | 120.1067 | 96.08073
360.76 | 1598.1 | 63.924 | 360.7619 | 1598.094 | 63.92387
723.28 | 66.8 | 3.562667 | 723.2809 | 66.8022 | 3.562333
15.96 | 585.1 | 93.616 | 15.95779 | 585.0948 | 93.61592
22.36 | 569.1 | 91.056 | 22.36493 | 569.0966 | 91.0551
63.68 | 465.8 | 74.528 | 63.67703 | 465.7964 | 74.5332
149.56 | 501.1 | 57.26857 | 149.5618 | 501.1034 | 57.2698
298.88 | 1127.8 | 60.14933 | 298.8686 | 1127.82 | 60.15614
28.88 | 177.8 | 71.12 | 28.87301 | 177.7984 | 71.12259
4.48 | 113.8 | 91.04 | 4.476579 | 113.8137 | 91.04117
325.96 | 1310.1 | 61.65176 | 325.9689 | 1310.098 | 61.65127
268.48 | 578.8 | 46.304 | 268.4898 | 578.7867 | 46.30253
33.96 | 165.1 | 66.04 | 33.95606 | 165.0955 | 66.03728
122.36 | 944.1 | 75.528 | 122.3776 | 944.0873 | 75.53276
362.36 | 1594.1 | 63.764 | 362.3626 | 1594.086 | 63.76227
321.28 | 848.4 | 67.872 | 321.2791 | 848.3916 | 67.87254
149.56 | 501.1 | 57.26857 | 149.5618 | 501.1034 | 57.2698
56.76 | 483.1 | 77.296 | 56.76464 | 483.0967 | 77.29803
119.68 | 325.8 | 52.128 | 119.6813 | 325.8045 | 52.12914
0.36 | 249.1 | 99.64 | 0.3609534 | 249.1005 | 99.64007
33.96 | 165.1 | 66.04 | 33.95606 | 165.0955 | 66.03728
176.48 | 841.9 | 79.23765 | 176.4743 | 841.9002 | 79.2365
341.16 | 1647.1 | 65.884 | 341.1608 | 1647.11 | 65.88371
0.88 | 122.8 | 98.24 | 0.8749515 | 122.7923 | 98.23701
68.88 | 77.8 | 31.12 | 68.88065 | 77.79552 | 31.11881
69.68 | 37.9 | 30.32 | 69.67715 | 37.8955 | 30.31973
85.28 | 411.8 | 65.888 | 85.28934 | 411.7483 | 65.89055
360.76 | 1598.1 | 63.924 | 360.7619 | 1598.094 | 63.92387
61.96 | 720.1 | 82.29714 | 61.97 | 720.0759 | 82.29105
315.28 | 86.8 | 9.92 | 315.2787 | 86.80748 | 9.920266
113.96 | 1590.1 | 84.80533 | 113.9585 | 1590.103 | 84.80567
393.28 | 266.8 | 21.344 | 393.2858 | 266.7928 | 21.34102
494.08 | 889.8 | 41.87294 | 494.0806 | 889.796875 | 41.87504
453.96 | 1365.1 | 54.604 | 453.9686 | 1365.089 | 54.61277
23.6 | 66 | 52.8 | 23.59939 | 66.00615 | 52.80157
454.88 | 737.8 | 39.34933 | 454.8702 | 737.8099 | 39.34512
119.68 | 325.8 | 52.128 | 119.6813 | 325.8045 | 52.12914
12.48 | 593.8 | 95.008 | 12.48164 | 593.79 | 95.00739
1 | 122.5 | 98 | 1.000503 | 122.4975 | 98.00066
81.56 | 671.1 | 76.69714 | 81.57382 | 671.0738 | 76.6937
85.28 | 411.8 | 65.888 | 85.28934 | 411.7483 | 65.89055
215.28 | 86.8 | 13.888 | 215.278 | 86.80321 | 13.88763
42.76 | 143.1 | 57.24 | 42.76435 | 143.0929 | 57.2394
550.88 | 747.8 | 35.19059 | 550.8769 | 747.8019 | 35.19305
233.68 | 1290.8 | 68.84267 | 233.6713 | 1290.8 | 68.84026
203.16 | 1367.1 | 72.912 | 203.1641 | 1367.092 | 72.90881
98.88 | 627.8 | 71.74857 | 98.87576 | 627.7754 | 71.74969
37.96 | 530.1 | 84.816 | 37.95881 | 530.1152 | 84.81911
329.96 | 1300.1 | 61.18118 | 329.9678 | 1300.103 | 61.18006
69.68 | 37.9 | 30.32 | 69.67715 | 37.8955 | 30.31973
15.16 | 587.1 | 93.936 | 15.16897 | 587.1138 | 93.93496
30.76 | 548.1 | 87.696 | 30.75628 | 548.1083 | 87.6953
43.68 | 140.8 | 56.32 | 43.67275 | 140.7978 | 56.32523
32.4 | 169 | 67.6 | 32.40593 | 169.0014 | 67.603
104.08 | 494.9 | 79.184 | 104.0779 | 494.8976 | 79.18448
468.48 | 1328.8 | 53.152 | 468.475 | 1328.809 | 53.15083
182.36 | 794.1 | 63.528 | 182.3763 | 794.0698 | 63.52857
454.88 | 737.8 | 39.34933 | 454.8702 | 737.8099 | 39.34512
341.16 | 1647.1 | 65.884 | 341.1608 | 1647.11 | 65.88371
394 | 1515 | 60.6 | 394.0016 | 1514.999 | 60.59797
149.28 | 501.8 | 57.34857 | 149.2739 | 501.7876 | 57.34673
723.28 | 66.8 | 3.562667 | 723.2809 | 66.8022 | 3.562333
104.08 | 494.9 | 79.184 | 104.0779 | 494.8976 | 79.18448
96.76 | 1008.1 | 80.648 | 96.77377 | 1008.1 | 80.64706
240.88 | 1015.2 | 71.66118 | 240.879 | 1015.211 | 71.66196
465.28 | 86.8 | 6.944 | 465.2867 | 86.8001 | 6.946479
307.56 | 1731.1 | 69.244 | 307.5607 | 1731.099 | 69.24305
469.68 | 700.8 | 37.376 | 469.6843 | 700.7977 | 37.37527
360.76 | 1598.1 | 63.924 | 360.7619 | 1598.094 | 63.92387
0.36 | 249.1 | 99.64 | 0.3609534 | 249.1005 | 99.64007
347.28 | 1256.8 | 59.14353 | 347.269 | 1256.798 | 59.14214
91.16 | 647.1 | 73.95429 | 91.15063 | 647.1151 | 73.94958
321.28 | 848.4 | 67.872 | 321.2791 | 848.3916 | 67.87254
166.88 | 728.9 | 77.74933 | 166.8817 | 728.8929 | 77.75039
705.28 | 361.8 | 17.02588 | 705.2777 | 361.7928 | 17.02827
182.36 | 794.1 | 63.528 | 182.3763 | 794.0698 | 63.52857
27.16 | 557.1 | 89.136 | 27.15971 | 557.0799 | 89.1403
705.28 | 361.8 | 17.02588 | 705.2777 | 361.7928 | 17.02827
443.28 | 1391.8 | 55.672 | 443.2798 | 1391.797 | 55.67338
85.28 | 164.72 | 65.888 | 85.28645 | 164.7287 | 65.88974
233.68 | 1290.8 | 68.84267 | 233.6713 | 1290.8 | 68.84026
268.48 | 578.8 | 46.304 | 268.4898 | 578.7867 | 46.30253
333.16 | 1292.1 | 60.80471 | 333.155 | 1292.112 | 60.807
1.96 | 120.1 | 96.08 | 1.961883 | 120.1067 | 96.08073
453.96 | 1365.1 | 54.604 | 453.9686 | 1365.089 | 54.61277
347.28 | 1256.8 | 59.14353 | 347.269 | 1256.798 | 59.14214
64.76 | 713.1 | 81.49714 | 64.74861 | 713.1208 | 81.50239
467.28 | 81.8 | 6.544 | 467.278 | 81.79521 | 6.543998
443.28 | 1391.8 | 55.672 | 443.2798 | 1391.797 | 55.67338
85.28 | 164.72 | 65.888 | 85.28645 | 164.7287 | 65.88974
204.76 | 1363.1 | 72.69867 | 204.7549 | 1363.103 | 72.69804
550.88 | 747.8 | 35.19059 | 550.8769 | 747.8019 | 35.19305
767.28 | 206.8 | 9.731765 | 767.2814 | 206.7999 | 9.732993
329.96 | 1300.1 | 61.18118 | 329.9678 | 1300.103 | 61.18006
362.76 | 1593.1 | 63.724 | 362.7557 | 1593.111 | 63.7235
333.16 | 1292.1 | 60.80471 | 333.155 | 1292.112 | 60.807
37.28 | 31.8 | 25.44 | 37.2799 | 31.80263 | 25.44118
364.76 | 1588.1 | 63.524 | 364.7634 | 1588.093 | 63.52533
13.56 | 216.1 | 86.44 | 13.55788 | 216.0876 | 86.44048
109.96 | 975.1 | 78.008 | 109.9674 | 975.1025 | 78.00742
85.28 | 411.8 | 65.888 | 85.28934 | 411.7483 | 65.89055
74.48 | 25.52 | 25.52 | 74.47997 | 25.53107 | 25.52291
152.76 | 868.1 | 69.448 | 152.7521 | 868.0954 | 69.44713
364.76 | 1588.1 | 63.524 | 364.7634 | 1588.093 | 63.52533
15.8 | 57 | 68.4 | 15.79767 | 56.99581 | 68.40072
360.76 | 1598.1 | 63.924 | 360.7619 | 1598.094 | 63.92387
15.8 | 57 | 68.4 | 15.79767 | 56.99581 | 68.40072
325.96 | 1310.1 | 61.65176 | 325.9689 | 1310.098 | 61.65127
465.28 | 86.8 | 6.944 | 465.2867 | 86.8001 | 6.946479
326.36 | 1309.1 | 61.60471 | 326.3551 | 1309.104 | 61.60534
109.28 | 351.8 | 56.288 | 109.2766 | 351.8032 | 56.28859
364.76 | 1588.1 | 63.524 | 364.7634 | 1588.093 | 63.52533
62 | 470 | 75.2 | 62.00148 | 470.0015 | 75.19296
152.08 | 579.8667 | 69.584 | 152.08 | 579.882 | 69.58405
82.88 | 208.9 | 66.848 | 82.87286 | 208.9229 | 66.84296
149.56 | 501.1 | 57.26857 | 149.5618 | 501.1034 | 57.2698
448.88 | 1377.8 | 55.112 | 448.8757 | 1377.808 | 55.10877
55.68 | 323.8667 | 77.728 | 55.67198 | 323.8636 | 77.7281
28.88 | 177.8 | 71.12 | 28.87301 | 177.7984 | 71.12259
12.48 | 593.8 | 95.008 | 12.48164 | 593.79 | 95.00739
22.48 | 193.8 | 77.52 | 22.48621 | 193.8052 | 77.51726
124 | 1565 | 83.46667 | 124.0018 | 1565 | 83.46604
87.56 | 656.1 | 74.98286 | 87.55844 | 656.1199 | 74.9854
393.28 | 266.8 | 21.344 | 393.2858 | 266.7928 | 21.34102
239.28 | 26.8 | 4.288 | 239.2811 | 26.79299 | 4.287694
298.88 | 1127.8 | 60.14933 | 298.8686 | 1127.82 | 60.15614
376.08 | 623.92 | 62.392 | 376.0823 | 623.9248 | 62.39266
0.36 | 249.1 | 99.64 | 0.3609534 | 249.1005 | 99.64007
27.16 | 557.1 | 89.136 | 27.15971 | 557.0799 | 89.1403
268.48 | 578.8 | 46.304 | 268.4898 | 578.7867 | 46.30253
82.88 | 208.9 | 66.848 | 82.87286 | 208.9229 | 66.84296
950.08 | 124.8 | 4.992 | 950.0778 | 124.803 | 4.990448
103.28 | 308.4 | 70.49143 | 103.2796 | 308.3963 | 70.49015
154.08 | 326.5333 | 55.97714 | 154.085 | 326.5336 | 55.97514
83.28 | 41.8 | 16.72 | 83.27962 | 41.80006 | 16.72082
1 | 122.5 | 98 | 1.000503 | 122.4975 | 98.00066
102.48 | 618.8 | 70.72 | 102.476 | 618.8274 | 70.71695
31.6 | 46 | 36.8 | 31.60192 | 45.99274 | 36.79922
193.28 | 766.8 | 61.344 | 193.2807 | 766.7898 | 61.3429
0.36 | 124.1 | 99.28 | 0.3606058 | 124.1034 | 99.27922
31.6 | 46 | 36.8 | 31.60192 | 45.99274 | 36.79922
189.96 | 775.1 | 62.008 | 189.951 | 775.1182 | 62.00932
381.96 | 1545.1 | 61.804 | 381.9564 | 1545.109375 | 61.80349
312.88 | 1342.8 | 63.19059 | 312.8829 | 1342.796 | 63.1912
22.36 | 569.1 | 91.056 | 22.36493 | 569.0966 | 91.0551
51.2 | 122 | 48.8 | 51.2017 | 122.0005 | 48.8025
96.76 | 1008.1 | 80.648 | 96.77377 | 1008.1 | 80.64706
368.36 | 1579.1 | 63.164 | 368.355 | 1579.111 | 63.16214
376.08 | 623.92 | 62.392 | 376.0823 | 623.9248 | 62.39266
233.68 | 1290.8 | 68.84267 | 233.6713 | 1290.8 | 68.84026
56.76 | 483.1 | 77.296 | 56.76464 | 483.0967 | 77.29803
550.88 | 747.8 | 35.19059 | 550.8769 | 747.8019 | 35.19305
30.76 | 548.1 | 87.696 | 30.75628 | 548.1083 | 87.6953
186.88 | 938.5333 | 75.08267 | 186.8883 | 938.5353 | 75.07753
15.96 | 585.1 | 93.616 | 15.95779 | 585.0948 | 93.61592
333.16 | 1292.1 | 60.80471 | 333.155 | 1292.112 | 60.807
723.28 | 66.8 | 3.562667 | 723.2809 | 66.8022 | 3.562333
126.36 | 934.1 | 74.728 | 126.3539 | 934.1096 | 74.73056
315.28 | 86.8 | 9.92 | 315.2787 | 86.80748 | 9.920266
186.88 | 938.5333 | 75.08267 | 186.8883 | 938.5353 | 75.07753
361.56 | 1596.1 | 63.844 | 361.5559 | 1596.114 | 63.845
37.28 | 31.8 | 25.44 | 37.2799 | 31.80263 | 25.44118
1 | 122.5 | 98 | 1.000503 | 122.4975 | 98.00066
100.08 | 624.8 | 71.40571 | 100.0882 | 624.8036 | 71.40761
189.96 | 775.1 | 62.008 | 189.951 | 775.1182 | 62.00932
161.68 | 845.8 | 67.664 | 161.6803 | 845.8195 | 67.66509
224.76 | 1313.1 | 70.032 | 224.7561 | 1313.092 | 70.03387
176.48 | 841.9 | 79.23765 | 176.4743 | 841.9002 | 79.2365
204.76 | 1363.1 | 72.69867 | 204.7549 | 1363.103 | 72.69804
544.08 | 764.8 | 35.99059 | 544.0861 | 764.7971 | 35.98929
23.6 | 66 | 52.8 | 23.59939 | 66.00615 | 52.80157
465.28 | 86.8 | 6.944 | 465.2867 | 86.8001 | 6.946479
3.16 | 117.1 | 93.68 | 3.159254 | 117.0846 | 93.68031
22.48 | 193.8 | 77.52 | 22.48621 | 193.8052 | 77.51726
204.76 | 1363.1 | 72.69867 | 204.7549 | 1363.103 | 72.69804
361.28 | 1064.533 | 63.872 | 361.2767 | 1064.527 | 63.87027
737.68 | 655.8 | 26.232 | 737.681 | 655.7922 | 26.23103
154.08 | 326.5333 | 55.97714 | 154.085 | 326.5336 | 55.97514
100.08 | 624.8 | 71.40571 | 100.0882 | 624.8036 | 71.40761
767.28 | 206.8 | 9.731765 | 767.2814 | 206.7999 | 9.732993
285.28 | 536.8 | 42.944 | 285.2838 | 536.7931 | 42.94677
82.88 | 208.9 | 66.848 | 82.87286 | 208.9229 | 66.84296
122.36 | 944.1 | 75.528 | 122.3776 | 944.0873 | 75.53276
468.48 | 1328.8 | 53.152 | 468.475 | 1328.809 | 53.15083
28.88 | 177.8 | 71.12 | 28.87301 | 177.7984 | 71.12259
486.88 | 1282.8 | 51.312 | 486.8785 | 1282.798 | 51.30983
26.88 | 28.9 | 46.24 | 26.87875 | 28.89662 | 46.24041
15.16 | 587.1 | 93.936 | 15.16897 | 587.1138 | 93.93496
361.56 | 1596.1 | 63.844 | 361.5559 | 1596.114 | 63.845
494.08 | 889.8 | 41.87294 | 494.0806 | 889.796875 | 41.87504
329.96 | 1300.1 | 61.18118 | 329.9678 | 1300.103 | 61.18006
119.68 | 325.8 | 52.128 | 119.6813 | 325.8045 | 52.12914
377.28 | 1181.8 | 55.61412 | 377.281 | 1181.8 | 55.61368
209.56 | 1351.1 | 72.05867 | 209.5617 | 1351.11 | 72.05927
705.28 | 361.8 | 17.02588 | 705.2777 | 361.7928 | 17.02827
233.68 | 1290.8 | 68.84267 | 233.6713 | 1290.8 | 68.84026
1 | 122.5 | 98 | 1.000503 | 122.4975 | 98.00066
113.56 | 966.1 | 77.288 | 113.555 | 966.0976 | 77.28868
34.08 | 164.8 | 65.92 | 34.0821 | 164.7971 | 65.92122
705.28 | 361.8 | 17.02588 | 705.2777 | 361.7928 | 17.02827
360.76 | 1598.1 | 63.924 | 360.7619 | 1598.094 | 63.92387
284.88 | 537.8 | 43.024 | 284.8717 | 537.8138 | 43.02405
40.48 | 23.8 | 19.04 | 40.47947 | 23.80275 | 19.0394
107.16 | 607.1 | 69.38286 | 107.1686 | 607.0797 | 69.38465
312.88 | 1342.8 | 63.19059 | 312.8829 | 1342.796 | 63.1912
203.16 | 1367.1 | 72.912 | 203.1641 | 1367.092 | 72.90881
40.48 | 23.8 | 19.04 | 40.47947 | 23.80275 | 19.0394
85.28 | 411.8 | 65.888 | 85.28934 | 411.7483 | 65.89055
23.6 | 66 | 52.8 | 23.59939 | 66.00615 | 52.80157
27.16 | 557.1 | 89.136 | 27.15971 | 557.0799 | 89.1403
37.96 | 530.1 | 84.816 | 37.95881 | 530.1152 | 84.81911
209.56 | 1351.1 | 72.05867 | 209.5617 | 1351.11 | 72.05927
617.68 | 330.8 | 17.64267 | 617.6788 | 330.8018 | 17.64123
239.28 | 26.8 | 4.288 | 239.2811 | 26.79299 | 4.287694
186.88 | 938.5333 | 75.08267 | 186.8883 | 938.5353 | 75.07753
209.56 | 1351.1 | 72.05867 | 209.5617 | 1351.11 | 72.05927
247.68 | 602.32 | 70.86118 | 247.6742 | 602.3202 | 70.86013
81.56 | 671.1 | 76.69714 | 81.57382 | 671.0738 | 76.6937
35.68 | 160.8 | 64.32 | 35.65866 | 160.8053 | 64.31068
40.48 | 23.8 | 19.04 | 40.47947 | 23.80275 | 19.0394
73.6 | 691 | 78.97143 | 73.59467 | 691.015625 | 78.97513
69.68 | 37.9 | 30.32 | 69.67715 | 37.8955 | 30.31973
0.36 | 124.1 | 99.28 | 0.3606058 | 124.1034 | 99.27922
200.76 | 1373.1 | 73.232 | 200.7607 | 1373.102 | 73.23266
298.08 | 1129.8 | 60.256 | 298.0811 | 1129.789 | 60.25305
741.68 | 645.8 | 25.832 | 741.6777 | 645.8048 | 25.83314
321.28 | 848.4 | 67.872 | 321.2791 | 848.3916 | 67.87254
0.36 | 124.1 | 99.28 | 0.3606058 | 124.1034 | 99.27922
64.76 | 713.1 | 81.49714 | 64.74861 | 713.1208 | 81.50239
284.88 | 537.8 | 43.024 | 284.8717 | 537.8138 | 43.02405
61.96 | 720.1 | 82.29714 | 61.97 | 720.0759 | 82.29105
298.88 | 1127.8 | 60.14933 | 298.8686 | 1127.82 | 60.15614
393.28 | 266.8 | 21.344 | 393.2858 | 266.7928 | 21.34102
42.72 | 143.2 | 57.28 | 42.71848 | 143.1823 | 57.27567
7.16 | 107.1 | 85.68 | 7.154915 | 107.105 | 85.68291
122.36 | 944.1 | 75.528 | 122.3776 | 944.0873 | 75.53276
208 | 1605 | 75.52941 | 207.9974 | 1605.001 | 75.52996
18 | 80 | 64 | 17.99871 | 79.99893 | 64.00073
443.28 | 1391.8 | 55.672 | 443.2798 | 1391.797 | 55.67338
74.48 | 25.52 | 25.52 | 74.47997 | 25.53107 | 25.52291
377.96 | 1555.1 | 62.204 | 377.9623 | 1555.09 | 62.20662
124 | 1565 | 83.46667 | 124.0018 | 1565 | 83.46604
291.56 | 1396.1 | 65.69882 | 291.5623 | 1396.12 | 65.70134
63.28 | 466.8 | 74.688 | 63.28166 | 466.804 | 74.68816
321.68 | 1070.8 | 57.10933 | 321.683 | 1070.816 | 57.10599
35.68 | 160.8 | 64.32 | 35.65866 | 160.8053 | 64.31068
69.56 | 701.1 | 80.12571 | 69.56229 | 701.0903 | 80.12431
87.56 | 656.1 | 74.98286 | 87.55844 | 656.1199 | 74.9854
350.36 | 1249.1 | 58.78118 | 350.3679 | 1249.122 | 58.7923
325.96 | 1310.1 | 61.65176 | 325.9689 | 1310.098 | 61.65127
179.96 | 1425.1 | 76.00533 | 179.956 | 1425.1 | 76.00494
321.68 | 1070.8 | 57.10933 | 321.683 | 1070.816 | 57.10599
35.68 | 160.8 | 64.32 | 35.65866 | 160.8053 | 64.31068
19.56 | 576.1 | 92.176 | 19.556 | 576.1141 | 92.1722
121.56 | 946.1 | 75.688 | 121.5455 | 946.1119 | 75.68871
-0.04 | 125.1 | 100.08 | -0.03796097 | 125.0965 | 100.0788
179.96 | 1425.1 | 76.00533 | 179.956 | 1425.1 | 76.00494
465.28 | 86.8 | 6.944 | 465.2867 | 86.8001 | 6.946479
0.48 | 123.8 | 99.04 | 0.4808719 | 123.8064 | 99.04213
176.48 | 841.9 | 79.23765 | 176.4743 | 841.9002 | 79.2365
350.36 | 1249.1 | 58.78118 | 350.3679 | 1249.122 | 58.7923
215.28 | 86.8 | 13.888 | 215.278 | 86.80321 | 13.88763
109.16 | 977.1 | 78.168 | 109.1486 | 977.0999 | 78.16422
1.96 | 120.1 | 96.08 | 1.961883 | 120.1067 | 96.08073
454.88 | 737.8 | 39.34933 | 454.8702 | 737.8099 | 39.34512
361.28 | 1064.533 | 63.872 | 361.2767 | 1064.527 | 63.87027
184.08 | 414.8 | 47.40571 | 184.0768 | 414.805 | 47.4039
7.16 | 232.1 | 92.84 | 7.15612 | 232.113 | 92.84218
325.56 | 1311.1 | 61.69882 | 325.5574 | 1311.085 | 61.69609
393.28 | 266.8 | 21.344 | 393.2858 | 266.7928 | 21.34102
37.28 | 31.8 | 25.44 | 37.2799 | 31.80263 | 25.44118
17.96 | 580.1 | 92.816 | 17.95841 | 580.0925 | 92.82004
102.4 | 994 | 79.52 | 102.3992 | 993.9961 | 79.52317
0.36 | 249.1 | 99.64 | 0.3609534 | 249.1005 | 99.64007
5.96 | 110.1 | 88.08 | 5.961289 | 110.0969 | 88.0792
121.56 | 946.1 | 75.688 | 121.5455 | 946.1119 | 75.68871
149.56 | 501.1 | 57.26857 | 149.5618 | 501.1034 | 57.2698
74.48 | 25.52 | 25.52 | 74.47997 | 25.53107 | 25.52291
25.28 | 24.72 | 49.44 | 25.27977 | 24.72062 | 49.43976
617.68 | 330.8 | 17.64267 | 617.6788 | 330.8018 | 17.64123
82.88 | 208.9 | 66.848 | 82.87286 | 208.9229 | 66.84296
468.48 | 1328.8 | 53.152 | 468.475 | 1328.809 | 53.15083
63.96 | 715.1 | 81.72571 | 63.96319 | 715.1085 | 81.72475
215.96 | 1335.1 | 71.20533 | 215.9659 | 1335.096 | 71.20713
1.56 | 246.1 | 98.44 | 1.558255 | 246.0957 | 98.43993
200.76 | 1373.1 | 73.232 | 200.7607 | 1373.102 | 73.23266
83.28 | 41.8 | 16.72 | 83.27962 | 41.80006 | 16.72082
346.76 | 1258.1 | 59.20471 | 346.7613 | 1258.095 | 59.19783
336.36 | 1284.1 | 60.42824 | 336.3637 | 1284.09 | 60.43222
166.88 | 728.9 | 77.74933 | 166.8817 | 728.8929 | 77.75039
73.6 | 691 | 78.97143 | 73.59467 | 691.015625 | 78.97513
109.96 | 975.1 | 78.008 | 109.9674 | 975.1025 | 78.00742
340.08 | 24.8 | 2.834286 | 340.0788 | 24.80061 | 2.834376
468.48 | 1328.8 | 53.152 | 468.475 | 1328.809 | 53.15083
91.16 | 647.1 | 73.95429 | 91.15063 | 647.1151 | 73.94958
126.36 | 934.1 | 74.728 | 126.3539 | 934.1096 | 74.73056
98.88 | 627.8 | 71.74857 | 98.87576 | 627.7754 | 71.74969
161.68 | 845.8 | 67.664 | 161.6803 | 845.8195 | 67.66509
368.36 | 1579.1 | 63.164 | 368.355 | 1579.111 | 63.16214
74.48 | 25.52 | 25.52 | 74.47997 | 25.53107 | 25.52291
43.68 | 140.8 | 56.32 | 43.67275 | 140.7978 | 56.32523
950.08 | 124.8 | 4.992 | 950.0778 | 124.803 | 4.990448
550.88 | 747.8 | 35.19059 | 550.8769 | 747.8019 | 35.19305
362.36 | 1594.1 | 63.764 | 362.3626 | 1594.086 | 63.76227
64.76 | 713.1 | 81.49714 | 64.74861 | 713.1208 | 81.50239
51.68 | 745.8 | 85.23429 | 51.67656 | 745.8037 | 85.23518
312.88 | 1342.8 | 63.19059 | 312.8829 | 1342.796 | 63.1912
361.56 | 1596.1 | 63.844 | 361.5559 | 1596.114 | 63.845
149.28 | 501.8 | 57.34857 | 149.2739 | 501.7876 | 57.34673
204.76 | 1363.1 | 72.69867 | 204.7549 | 1363.103 | 72.69804
113.96 | 1590.1 | 84.80533 | 113.9585 | 1590.103 | 84.80567
341.16 | 1647.1 | 65.884 | 341.1608 | 1647.11 | 65.88371
149.28 | 501.8 | 57.34857 | 149.2739 | 501.7876 | 57.34673
85.28 | 164.72 | 65.888 | 85.28645 | 164.7287 | 65.88974
3.96 | 115.1 | 92.08 | 3.960891 | 115.0949 | 92.07857
124 | 1565 | 83.46667 | 124.0018 | 1565 | 83.46604
321.28 | 848.4 | 67.872 | 321.2791 | 848.3916 | 67.87254
13.56 | 216.1 | 86.44 | 13.55788 | 216.0876 | 86.44048
18 | 80 | 64 | 17.99871 | 79.99893 | 64.00073
57.96 | 730.1 | 83.44 | 57.9686 | 730.0837 | 83.436
74.48 | 25.52 | 25.52 | 74.47997 | 25.53107 | 25.52291
33.96 | 165.1 | 66.04 | 33.95606 | 165.0955 | 66.03728
285.28 | 536.8 | 42.944 | 285.2838 | 536.7931 | 42.94677
33.96 | 165.1 | 66.04 | 33.95606 | 165.0955 | 66.03728
113.56 | 966.1 | 77.288 | 113.555 | 966.0976 | 77.28868
149.28 | 501.8 | 57.34857 | 149.2739 | 501.7876 | 57.34673
19.56 | 576.1 | 92.176 | 19.556 | 576.1141 | 92.1722
468.48 | 1328.8 | 53.152 | 468.475 | 1328.809 | 53.15083
35.68 | 160.8 | 64.32 | 35.65866 | 160.8053 | 64.31068
166.88 | 728.9 | 77.74933 | 166.8817 | 728.8929 | 77.75039
26.88 | 28.9 | 46.24 | 26.87875 | 28.89662 | 46.24041
91.16 | 647.1 | 73.95429 | 91.15063 | 647.1151 | 73.94958
381.96 | 1545.1 | 61.804 | 381.9564 | 1545.109375 | 61.80349
325.56 | 1311.1 | 61.69882 | 325.5574 | 1311.085 | 61.69609
30.76 | 548.1 | 87.696 | 30.75628 | 548.1083 | 87.6953
39.2 | 152 | 60.8 | 39.20648 | 152.0256 | 60.80236
152.76 | 868.1 | 69.448 | 152.7521 | 868.0954 | 69.44713
30.76 | 548.1 | 87.696 | 30.75628 | 548.1083 | 87.6953
206.88 | 543.12 | 72.416 | 206.8876 | 543.1131 | 72.41723
215.96 | 1335.1 | 71.20533 | 215.9659 | 1335.096 | 71.20713
186.88 | 938.5333 | 75.08267 | 186.8883 | 938.5353 | 75.07753
126.36 | 934.1 | 74.728 | 126.3539 | 934.1096 | 74.73056
22.36 | 569.1 | 91.056 | 22.36493 | 569.0966 | 91.0551
453.96 | 1365.1 | 54.604 | 453.9686 | 1365.089 | 54.61277
381.96 | 1545.1 | 61.804 | 381.9564 | 1545.109375 | 61.80349
239.28 | 26.8 | 4.288 | 239.2811 | 26.79299 | 4.287694
469.68 | 700.8 | 37.376 | 469.6843 | 700.7977 | 37.37527
13.16 | 592.1 | 94.736 | 13.15618 | 592.0972 | 94.73602
33.96 | 165.1 | 66.04 | 33.95606 | 165.0955 | 66.03728
226.36 | 1309.1 | 69.81867 | 226.366 | 1309.098 | 69.81665
12.48 | 593.8 | 95.008 | 12.48164 | 593.79 | 95.00739
10.76 | 223.1 | 89.24 | 10.7687 | 223.1001 | 89.24041
346.76 | 1258.1 | 59.20471 | 346.7613 | 1258.095 | 59.19783
448.88 | 1377.8 | 55.112 | 448.8757 | 1377.808 | 55.10877
443.28 | 1391.8 | 55.672 | 443.2798 | 1391.797 | 55.67338
43.68 | 140.8 | 56.32 | 43.67275 | 140.7978 | 56.32523
121.56 | 946.1 | 75.688 | 121.5455 | 946.1119 | 75.68871
109.28 | 351.8 | 56.288 | 109.2766 | 351.8032 | 56.28859
161.68 | 845.8 | 67.664 | 161.6803 | 845.8195 | 67.66509
200.76 | 1373.1 | 73.232 | 200.7607 | 1373.102 | 73.23266
329.96 | 1300.1 | 61.18118 | 329.9678 | 1300.103 | 61.18006