## Sheet1
Concentration,Cf(mg/L) | Adsorption capacity(mg/g) | Adsorption efficiency(%) | Predicted_Concentration,Cf(mg/L) | Predicted_Adsorption capacity(mg/g) | Predicted_Adsorption efficiency(%)
242.76 | 1268.1 | 67.632 | 243.282 | 1267.857 | 67.34669
37.96 | 530.1 | 84.816 | 38.20794 | 529.9715 | 84.70059
454.88 | 737.8 | 39.34933 | 455.1125 | 737.7284 | 39.15282
950.08 | 124.8 | 4.992 | 951.2739 | 124.1085 | 6.007646
1.96 | 120.1 | 96.08 | 2.109847 | 119.9965 | 96.05459
723.28 | 66.8 | 3.562667 | 722.7504 | 66.98254 | 2.899701
34.08 | 164.8 | 65.92 | 34.33853 | 164.814 | 65.93642
226.36 | 1309.1 | 69.81867 | 226.9044 | 1308.843 | 69.52649
550.88 | 747.8 | 35.19059 | 551.1298 | 747.6995 | 34.917
5.96 | 110.1 | 88.08 | 6.072318 | 109.9937 | 88.07124
1 | 122.5 | 98 | 1.158854 | 122.3972 | 97.9706
242.76 | 1268.1 | 67.632 | 243.282 | 1267.857 | 67.34669
1 | 122.5 | 98 | 1.158854 | 122.3972 | 97.9706
43.68 | 140.8 | 56.32 | 43.75578 | 140.9637 | 55.81376
325.96 | 1310.1 | 61.65176 | 326.4967 | 1309.844 | 61.31928
109.16 | 977.1 | 78.168 | 109.575 | 976.9058 | 77.97673
121.56 | 946.1 | 75.688 | 121.9533 | 945.9221 | 75.51018
469.68 | 700.8 | 37.376 | 469.8923 | 700.7404 | 37.18568
321.68 | 1070.8 | 57.10933 | 322.0943 | 1070.621 | 56.85706
124 | 1565 | 83.46667 | 124.6841 | 1564.661 | 83.13164
347.28 | 1256.8 | 59.14353 | 347.7895 | 1256.559 | 58.81663
376.08 | 623.92 | 62.392 | 376.3679 | 623.7396 | 62.07561
326.36 | 1309.1 | 61.60471 | 326.8962 | 1308.845 | 61.27233
454.88 | 737.8 | 39.34933 | 455.1125 | 737.7284 | 39.15282
3.96 | 115.1 | 92.08 | 4.091083 | 114.9951 | 92.06292
68.88 | 77.8 | 31.12 | 68.71635 | 78.14214 | 31.25097
109.96 | 975.1 | 78.008 | 110.3736 | 974.9068 | 77.81759
27.16 | 557.1 | 89.136 | 27.43904 | 556.9408 | 88.98728
360.76 | 1598.1 | 63.924 | 361.4373 | 1597.759 | 63.49066
-0.04 | 125.1 | 100.08 | 0.1286114 | 124.9979 | 100.0463
57.96 | 730.1 | 83.44 | 58.28719 | 729.9372 | 83.28917
13.16 | 592.1 | 94.736 | 13.47936 | 591.901 | 94.5441
1.96 | 120.1 | 96.08 | 2.109847 | 119.9965 | 96.05459
376.08 | 623.92 | 62.392 | 376.3679 | 623.7396 | 62.07561
22.36 | 569.1 | 91.056 | 22.65287 | 568.9272 | 90.89248
193.28 | 766.8 | 61.344 | 193.5483 | 766.7166 | 61.24399
69.68 | 37.9 | 30.32 | 70.2149 | 35.73631 | 30.30194
7.16 | 107.1 | 85.68 | 7.26106 | 106.9928 | 85.67623
242.76 | 1268.1 | 67.632 | 243.282 | 1267.857 | 67.34669
741.68 | 645.8 | 25.832 | 741.9096 | 645.6703 | 25.4312
91.16 | 647.1 | 73.95429 | 91.41313 | 647.0027 | 73.86792
215.28 | 86.8 | 13.888 | 215.4 | 86.77536 | 14.89866
486.88 | 1282.8 | 51.312 | 487.4091 | 1282.529 | 50.88943
242.76 | 1268.1 | 67.632 | 243.282 | 1267.857 | 67.34669
0.36 | 249.1 | 99.64 | 0.4732917 | 249.1329 | 99.58804
289.96 | 1400.1 | 65.88706 | 290.5426 | 1399.82 | 65.54515
3.16 | 242.1 | 96.84 | 3.285352 | 242.1313 | 96.79371
443.28 | 1391.8 | 55.672 | 443.8603 | 1391.505 | 55.24571
233.68 | 1290.8 | 68.84267 | 234.2144 | 1290.549 | 68.55355
208 | 1605 | 75.52941 | 208.6872 | 1604.663 | 75.16604
18 | 80 | 64 | 17.99151 | 79.8902 | 64.10042
10.76 | 223.1 | 89.24 | 10.91809 | 223.127 | 89.20913
0.88 | 122.8 | 98.24 | 1.03998 | 122.6973 | 98.2101
85.28 | 164.72 | 65.888 | 85.44083 | 164.7818 | 65.20618
0.36 | 249.1 | 99.64 | 0.4732917 | 249.1329 | 99.58804
0.36 | 249.1 | 99.64 | 0.4732917 | 249.1329 | 99.58804
12.48 | 593.8 | 95.008 | 12.80132 | 593.5991 | 94.81401
35.68 | 160.8 | 64.32 | 35.89276 | 160.8082 | 64.33844
377.96 | 1555.1 | 62.204 | 378.6171 | 1554.768 | 61.77213
1.96 | 120.1 | 96.08 | 2.109847 | 119.9965 | 96.05459
705.28 | 361.8 | 17.02588 | 704.8806 | 361.5386 | 17.21578
233.68 | 1290.8 | 68.84267 | 234.2144 | 1290.549 | 68.55355
454.88 | 737.8 | 39.34933 | 455.1125 | 737.7284 | 39.15282
37.96 | 530.1 | 84.816 | 38.20794 | 529.9715 | 84.70059
465.28 | 86.8 | 6.944 | 466.3771 | 86.34892 | 6.862694
98.88 | 627.8 | 71.74857 | 99.11591 | 627.7179 | 71.6772
4.48 | 113.8 | 91.04 | 4.606204 | 113.6947 | 91.02508
705.28 | 361.8 | 17.02588 | 704.8806 | 361.5386 | 17.21578
203.16 | 1367.1 | 72.912 | 203.736 | 1366.825 | 72.61011
33.96 | 540.1 | 86.416 | 34.21946 | 539.9601 | 86.28825
377.28 | 1181.8 | 55.61412 | 377.7513 | 1181.58 | 55.29507
723.28 | 66.8 | 3.562667 | 722.7504 | 66.98254 | 2.899701
31.6 | 46 | 36.8 | 31.62836 | 45.11381 | 37.44766
333.16 | 1292.1 | 60.80471 | 333.6875 | 1291.849 | 60.47411
468.48 | 1328.8 | 53.152 | 469.0307 | 1328.519 | 52.72786
104.08 | 494.9 | 79.184 | 104.3074 | 494.7796 | 79.04837
0.36 | 249.1 | 99.64 | 0.4732917 | 249.1329 | 99.58804
467.28 | 81.8 | 6.544 | 468.5147 | 81.27595 | 6.673269
469.68 | 700.8 | 37.376 | 469.8923 | 700.7404 | 37.18568
26.88 | 28.9 | 46.24 | 26.63026 | 29.2923 | 46.27086
0.36 | 249.1 | 99.64 | 0.4732917 | 249.1329 | 99.58804
329.96 | 1300.1 | 61.18118 | 330.4916 | 1299.847 | 60.84974
312.88 | 1342.8 | 63.19059 | 313.4334 | 1342.535 | 62.85468
364.76 | 1588.1 | 63.524 | 365.4326 | 1587.761 | 63.091
239.28 | 26.8 | 4.288 | 239.4975 | 26.86448 | 3.78941
0.88 | 122.8 | 98.24 | 1.03998 | 122.6973 | 98.2101
321.28 | 848.4 | 67.872 | 321.667 | 848.1749 | 67.54012
98.88 | 627.8 | 71.74857 | 99.11591 | 627.7179 | 71.6772
107.16 | 607.1 | 69.38286 | 107.3774 | 607.0342 | 69.32756
312.88 | 1342.8 | 63.19059 | 313.4334 | 1342.535 | 62.85468
149.56 | 501.1 | 57.26857 | 149.6829 | 501.1178 | 57.2956
705.28 | 361.8 | 17.02588 | 704.8806 | 361.5386 | 17.21578
184.08 | 414.8 | 47.40571 | 184.1259 | 414.8859 | 47.49977
362.76 | 1593.1 | 63.724 | 363.435 | 1592.76 | 63.29083
69.56 | 701.1 | 80.12571 | 69.86131 | 700.9601 | 79.99741
85.28 | 411.8 | 65.888 | 85.39165 | 411.8061 | 65.91853
1 | 122.5 | 98 | 1.158854 | 122.3972 | 97.9706
617.68 | 330.8 | 17.64267 | 618.8246 | 330.3621 | 16.76207
85.28 | 164.72 | 65.888 | 85.44083 | 164.7818 | 65.20618
91.16 | 647.1 | 73.95429 | 91.41313 | 647.0027 | 73.86792
40.48 | 23.8 | 19.04 | 40.6981 | 22.71015 | 18.88281
347.28 | 1256.8 | 59.14353 | 347.7895 | 1256.559 | 58.81663
124 | 1565 | 83.46667 | 124.6841 | 1564.661 | 83.13164
186.88 | 938.5333 | 75.08267 | 187.292 | 938.3212 | 74.83194
1 | 122.5 | 98 | 1.158854 | 122.3972 | 97.9706
85.28 | 411.8 | 65.888 | 85.39165 | 411.8061 | 65.91853
73.6 | 691 | 78.97143 | 73.8923 | 690.868 | 78.85097
321.28 | 848.4 | 67.872 | 321.667 | 848.1749 | 67.54012
285.28 | 536.8 | 42.944 | 285.3879 | 536.8379 | 42.94381
1.96 | 120.1 | 96.08 | 2.109847 | 119.9965 | 96.05459
233.68 | 1290.8 | 68.84267 | 234.2144 | 1290.549 | 68.55355
7.16 | 107.1 | 85.68 | 7.26106 | 106.9928 | 85.67623
321.28 | 848.4 | 67.872 | 321.667 | 848.1749 | 67.54012
37.96 | 530.1 | 84.816 | 38.20794 | 529.9715 | 84.70059
3.16 | 117.1 | 93.68 | 3.298588 | 116.9957 | 93.65959
240.88 | 1015.2 | 71.66118 | 241.3238 | 1014.968 | 71.36914
121.56 | 946.1 | 75.688 | 121.9533 | 945.9221 | 75.51018
298.88 | 1127.8 | 60.14933 | 299.3254 | 1127.602 | 59.88751
37.28 | 31.8 | 25.44 | 37.4746 | 30.51309 | 25.40187
186.88 | 938.5333 | 75.08267 | 187.292 | 938.3212 | 74.83194
152.08 | 579.8667 | 69.584 | 152.3051 | 579.7762 | 69.47512
51.2 | 122 | 48.8 | 51.20433 | 122.2169 | 48.48391
87.56 | 656.1 | 74.98286 | 87.82116 | 655.9956 | 74.8895
617.68 | 330.8 | 17.64267 | 618.8246 | 330.3621 | 16.76207
289.96 | 1400.1 | 65.88706 | 290.5426 | 1399.82 | 65.54515
7.16 | 232.1 | 92.84 | 7.30258 | 232.1291 | 92.80183
15.96 | 585.1 | 93.616 | 16.2713 | 584.909 | 93.43274
85.28 | 164.72 | 65.888 | 85.44083 | 164.7818 | 65.20618
767.28 | 206.8 | 9.731765 | 766.168 | 207.6156 | 9.508394
360.76 | 1598.1 | 63.924 | 361.4373 | 1597.759 | 63.49066
550.88 | 747.8 | 35.19059 | 551.1298 | 747.6995 | 34.917
443.28 | 1391.8 | 55.672 | 443.8603 | 1391.505 | 55.24571
7.16 | 107.1 | 85.68 | 7.26106 | 106.9928 | 85.67623
5.96 | 110.1 | 88.08 | 6.072318 | 109.9937 | 88.07124
15.8 | 57 | 68.4 | 16.98661 | 57.89638 | 67.6452
321.68 | 1070.8 | 57.10933 | 322.0943 | 1070.621 | 56.85706
28.88 | 177.8 | 71.12 | 29.11613 | 177.8169 | 71.12587
242.76 | 1268.1 | 67.632 | 243.282 | 1267.857 | 67.34669
193.28 | 766.8 | 61.344 | 193.5483 | 766.7166 | 61.24399
189.96 | 775.1 | 62.008 | 190.2341 | 775.0123 | 61.90439
48.88 | 85.2 | 51.12 | 48.99135 | 84.59457 | 50.49688
18 | 80 | 64 | 17.99151 | 79.8902 | 64.10042
57.96 | 730.1 | 83.44 | 58.28719 | 729.9372 | 83.28917
186.88 | 938.5333 | 75.08267 | 187.292 | 938.3212 | 74.83194
122.36 | 944.1 | 75.528 | 122.7519 | 943.9232 | 75.35105
74.48 | 25.52 | 25.52 | 74.43049 | 25.16721 | 25.1321
315.28 | 86.8 | 9.92 | 315.7113 | 86.68363 | 9.302552
3.16 | 242.1 | 96.84 | 3.285352 | 242.1313 | 96.79371
333.16 | 1292.1 | 60.80471 | 333.6875 | 1291.849 | 60.47411
394 | 1515 | 60.6 | 394.6382 | 1514.677 | 60.1695
102.4 | 994 | 79.52 | 102.8267 | 993.7969 | 79.32139
17.96 | 580.1 | 92.816 | 18.26554 | 579.9146 | 92.63891
51.68 | 745.8 | 85.23429 | 52.0212 | 745.6248 | 85.07126
28.88 | 177.8 | 71.12 | 29.11613 | 177.8169 | 71.12587
60.36 | 724.1 | 82.75429 | 60.68183 | 723.9419 | 82.60811
494.08 | 889.8 | 41.87294 | 494.4023 | 889.6604 | 41.58448
56.76 | 483.1 | 77.296 | 56.95379 | 483.025 | 77.23857
361.28 | 1064.533 | 63.872 | 361.7455 | 1064.279 | 63.50447
325.56 | 1311.1 | 61.69882 | 326.0972 | 1310.844 | 61.36623
33.96 | 540.1 | 86.416 | 34.21946 | 539.9601 | 86.28825
7.16 | 232.1 | 92.84 | 7.30258 | 232.1291 | 92.80183
550.88 | 747.8 | 35.19059 | 551.1298 | 747.6995 | 34.917
176.36 | 1684.1 | 79.25176 | 177.0876 | 1683.741 | 78.88011
240.88 | 1015.2 | 71.66118 | 241.3238 | 1014.968 | 71.36914
362.36 | 1594.1 | 63.764 | 363.0354 | 1593.76 | 63.33079
0.48 | 123.8 | 99.04 | 0.6437326 | 123.6976 | 99.00843
28.88 | 177.8 | 71.12 | 29.11613 | 177.8169 | 71.12587
154.08 | 326.5333 | 55.97714 | 154.128 | 326.5866 | 56.03312
312.88 | 1342.8 | 63.19059 | 313.4334 | 1342.535 | 62.85468
368.36 | 1579.1 | 63.164 | 369.0284 | 1578.763 | 62.73131
467.28 | 81.8 | 6.544 | 468.5147 | 81.27595 | 6.673269
203.16 | 1367.1 | 72.912 | 203.736 | 1366.825 | 72.61011
348.76 | 1253.1 | 58.96941 | 349.2676 | 1252.86 | 58.6429
206.88 | 543.12 | 72.416 | 207.1277 | 542.9802 | 72.21633
62 | 470 | 75.2 | 62.1787 | 469.9399 | 75.15873
453.96 | 1365.1 | 54.604 | 454.5278 | 1364.811 | 54.17862
454.88 | 737.8 | 39.34933 | 455.1125 | 737.7284 | 39.15282
13.16 | 592.1 | 94.736 | 13.47936 | 591.901 | 94.5441
348.76 | 1253.1 | 58.96941 | 349.2676 | 1252.86 | 58.6429
3.16 | 117.1 | 93.68 | 3.298588 | 116.9957 | 93.65959
62 | 470 | 75.2 | 62.1787 | 469.9399 | 75.15873
109.96 | 975.1 | 78.008 | 110.3736 | 974.9068 | 77.81759
109.28 | 351.8 | 56.288 | 109.3225 | 351.8743 | 56.39254
64.76 | 713.1 | 81.49714 | 65.07202 | 712.9506 | 81.35952
154.08 | 326.5333 | 55.97714 | 154.128 | 326.5866 | 56.03312
307.56 | 1731.1 | 69.244 | 308.2998 | 1730.729 | 68.80611
3.16 | 242.1 | 96.84 | 3.285352 | 242.1313 | 96.79371
55.68 | 323.8667 | 77.728 | 55.81264 | 323.8149 | 77.68725
81.56 | 671.1 | 76.69714 | 81.83454 | 670.9837 | 76.59214
69.68 | 37.9 | 30.32 | 70.2149 | 35.73631 | 30.30194
617.68 | 330.8 | 17.64267 | 618.8246 | 330.3621 | 16.76207
454.88 | 737.8 | 39.34933 | 455.1125 | 737.7284 | 39.15282
51.2 | 122 | 48.8 | 51.20433 | 122.2169 | 48.48391
215.28 | 86.8 | 13.888 | 215.4 | 86.77536 | 14.89866
325.96 | 1310.1 | 61.65176 | 326.4967 | 1309.844 | 61.31928
284.88 | 537.8 | 43.024 | 284.9886 | 537.8374 | 43.02338
1.96 | 245.1 | 98.04 | 2.080183 | 245.132 | 97.99128
109.16 | 977.1 | 78.168 | 109.575 | 976.9058 | 77.97673
321.28 | 848.4 | 67.872 | 321.667 | 848.1749 | 67.54012
350.36 | 1249.1 | 58.78118 | 350.8656 | 1248.861 | 58.45508
40.48 | 23.8 | 19.04 | 40.6981 | 22.71015 | 18.88281
7.16 | 107.1 | 85.68 | 7.26106 | 106.9928 | 85.67623
15.8 | 57 | 68.4 | 16.98661 | 57.89638 | 67.6452
393.28 | 266.8 | 21.344 | 393.9521 | 266.9707 | 21.23686
33.96 | 540.1 | 86.416 | 34.21946 | 539.9601 | 86.28825
360.76 | 1598.1 | 63.924 | 361.4373 | 1597.759 | 63.49066
1.96 | 120.1 | 96.08 | 2.109847 | 119.9965 | 96.05459
149.56 | 501.1 | 57.26857 | 149.6829 | 501.1178 | 57.2956
-0.04 | 125.1 | 100.08 | 0.1286114 | 124.9979 | 100.0463
176.48 | 841.9 | 79.23765 | 176.8733 | 841.6782 | 78.97005
360.76 | 1598.1 | 63.924 | 361.4373 | 1597.759 | 63.49066
7.16 | 107.1 | 85.68 | 7.26106 | 106.9928 | 85.67623
393.28 | 266.8 | 21.344 | 393.9521 | 266.9707 | 21.23686
469.68 | 700.8 | 37.376 | 469.8923 | 700.7404 | 37.18568
5.96 | 110.1 | 88.08 | 6.072318 | 109.9937 | 88.07124
340.08 | 24.8 | 2.834286 | 339.4639 | 25.24829 | 2.091821
247.68 | 602.32 | 70.86118 | 247.958 | 602.1574 | 70.61983
154.08 | 326.5333 | 55.97714 | 154.128 | 326.5866 | 56.03312
42.72 | 143.2 | 57.28 | 42.8049 | 143.3569 | 56.74949
361.56 | 1596.1 | 63.844 | 362.2364 | 1595.759 | 63.41072
3.96 | 115.1 | 92.08 | 4.091083 | 114.9951 | 92.06292
18 | 80 | 64 | 17.99151 | 79.8902 | 64.10042
149.56 | 501.1 | 57.26857 | 149.6829 | 501.1178 | 57.2956
206.88 | 543.12 | 72.416 | 207.1277 | 542.9802 | 72.21633
152.08 | 579.8667 | 69.584 | 152.3051 | 579.7762 | 69.47512
0.36 | 249.1 | 99.64 | 0.4732917 | 249.1329 | 99.58804
321.28 | 848.4 | 67.872 | 321.667 | 848.1749 | 67.54012
15.96 | 585.1 | 93.616 | 16.2713 | 584.909 | 93.43274
23.6 | 66 | 52.8 | 23.52956 | 65.89234 | 52.99466
63.28 | 466.8 | 74.688 | 63.45502 | 466.7435 | 74.65068
368.36 | 1579.1 | 63.164 | 369.0284 | 1578.763 | 62.73131
361.56 | 1596.1 | 63.844 | 362.2364 | 1595.759 | 63.41072
329.96 | 1300.1 | 61.18118 | 330.4916 | 1299.847 | 60.84974
723.28 | 66.8 | 3.562667 | 722.7504 | 66.98254 | 2.899701
18 | 80 | 64 | 17.99151 | 79.8902 | 64.10042
5.96 | 110.1 | 88.08 | 6.072318 | 109.9937 | 88.07124
57.96 | 730.1 | 83.44 | 58.28719 | 729.9372 | 83.28917
25.28 | 24.72 | 49.44 | 24.48895 | 26.62808 | 49.54039
42.72 | 143.2 | 57.28 | 42.8049 | 143.3569 | 56.74949
69.68 | 37.9 | 30.32 | 70.2149 | 35.73631 | 30.30194
209.56 | 1351.1 | 72.05867 | 210.1273 | 1350.83 | 71.75945
33.96 | 540.1 | 86.416 | 34.21946 | 539.9601 | 86.28825
741.68 | 645.8 | 25.832 | 741.9096 | 645.6703 | 25.4312
13.56 | 216.1 | 86.44 | 13.73015 | 216.1255 | 86.41481
200.76 | 1373.1 | 73.232 | 201.3393 | 1372.823 | 72.9291
325.56 | 1311.1 | 61.69882 | 326.0972 | 1310.844 | 61.36623
0.48 | 123.8 | 99.04 | 0.6437326 | 123.6976 | 99.00843
40.48 | 23.8 | 19.04 | 40.6981 | 22.71015 | 18.88281
30.76 | 548.1 | 87.696 | 31.02868 | 547.951 | 87.55838
348.76 | 1253.1 | 58.96941 | 349.2676 | 1252.86 | 58.6429
154.08 | 326.5333 | 55.97714 | 154.128 | 326.5866 | 56.03312
7.16 | 107.1 | 85.68 | 7.26106 | 106.9928 | 85.67623
161.68 | 845.8 | 67.664 | 162.0034 | 845.675 | 67.52971
348.76 | 1253.1 | 58.96941 | 349.2676 | 1252.86 | 58.6429
486.88 | 1282.8 | 51.312 | 487.4091 | 1282.529 | 50.88943
15.96 | 585.1 | 93.616 | 16.2713 | 584.909 | 93.43274
453.96 | 1365.1 | 54.604 | 454.5278 | 1364.811 | 54.17862
298.88 | 1127.8 | 60.14933 | 299.3254 | 1127.602 | 59.88751
298.08 | 1129.8 | 60.256 | 298.5265 | 1129.602 | 59.99384
360.76 | 1598.1 | 63.924 | 361.4373 | 1597.759 | 63.49066
240.88 | 1015.2 | 71.66118 | 241.3238 | 1014.968 | 71.36914
1.96 | 120.1 | 96.08 | 2.109847 | 119.9965 | 96.05459
469.68 | 700.8 | 37.376 | 469.8923 | 700.7404 | 37.18568
4.48 | 113.8 | 91.04 | 4.606204 | 113.6947 | 91.02508
55.68 | 323.8667 | 77.728 | 55.81264 | 323.8149 | 77.68725
10.76 | 223.1 | 89.24 | 10.91809 | 223.127 | 89.20913
7.16 | 232.1 | 92.84 | 7.30258 | 232.1291 | 92.80183
87.56 | 656.1 | 74.98286 | 87.82116 | 655.9956 | 74.8895
1 | 122.5 | 98 | 1.158854 | 122.3972 | 97.9706
152.08 | 579.8667 | 69.584 | 152.3051 | 579.7762 | 69.47512
443.28 | 1391.8 | 55.672 | 443.8603 | 1391.505 | 55.24571
215.96 | 1335.1 | 71.20533 | 216.5186 | 1334.835 | 70.9088
741.68 | 645.8 | 25.832 | 741.9096 | 645.6703 | 25.4312
321.28 | 848.4 | 67.872 | 321.667 | 848.1749 | 67.54012
83.28 | 41.8 | 16.72 | 83.283 | 40.8409 | 17.36696
465.28 | 86.8 | 6.944 | 466.3771 | 86.34892 | 6.862694
209.56 | 1351.1 | 72.05867 | 210.1273 | 1350.83 | 71.75945
113.96 | 1590.1 | 84.80533 | 114.6578 | 1589.753 | 84.4661
443.28 | 1391.8 | 55.672 | 443.8603 | 1391.505 | 55.24571
348.76 | 1253.1 | 58.96941 | 349.2676 | 1252.86 | 58.6429
486.88 | 1282.8 | 51.312 | 487.4091 | 1282.529 | 50.88943
74.48 | 25.52 | 25.52 | 74.43049 | 25.16721 | 25.1321
381.96 | 1545.1 | 61.804 | 382.6124 | 1544.771 | 61.37247
113.56 | 966.1 | 77.288 | 113.9673 | 965.9116 | 77.1015
37.28 | 31.8 | 25.44 | 37.4746 | 30.51309 | 25.40187
206.88 | 543.12 | 72.416 | 207.1277 | 542.9802 | 72.21633
22.36 | 569.1 | 91.056 | 22.65287 | 568.9272 | 90.89248
62 | 470 | 75.2 | 62.1787 | 469.9399 | 75.15873
69.68 | 37.9 | 30.32 | 70.2149 | 35.73631 | 30.30194
15.16 | 587.1 | 93.936 | 15.4736 | 586.9067 | 93.75027
1 | 122.5 | 98 | 1.158854 | 122.3972 | 97.9706
15.16 | 587.1 | 93.936 | 15.4736 | 586.9067 | 93.75027
60.36 | 724.1 | 82.75429 | 60.68183 | 723.9419 | 82.60811
206.88 | 543.12 | 72.416 | 207.1277 | 542.9802 | 72.21633
0.88 | 122.8 | 98.24 | 1.03998 | 122.6973 | 98.2101
10.76 | 223.1 | 89.24 | 10.91809 | 223.127 | 89.20913
63.28 | 466.8 | 74.688 | 63.45502 | 466.7435 | 74.65068
152.76 | 868.1 | 69.448 | 153.0989 | 867.9632 | 69.30403
28.88 | 177.8 | 71.12 | 29.11613 | 177.8169 | 71.12587
17.96 | 580.1 | 92.816 | 18.26554 | 579.9146 | 92.63891
161.68 | 845.8 | 67.664 | 162.0034 | 845.675 | 67.52971
98.88 | 627.8 | 71.74857 | 99.11591 | 627.7179 | 71.6772
30.76 | 548.1 | 87.696 | 31.02868 | 547.951 | 87.55838
321.28 | 848.4 | 67.872 | 321.667 | 848.1749 | 67.54012
96.76 | 1008.1 | 80.648 | 97.19658 | 1007.889 | 80.44327
57.96 | 730.1 | 83.44 | 58.28719 | 729.9372 | 83.28917
329.96 | 1300.1 | 61.18118 | 330.4916 | 1299.847 | 60.84974
215.28 | 86.8 | 13.888 | 215.4 | 86.77536 | 14.89866
443.28 | 1391.8 | 55.672 | 443.8603 | 1391.505 | 55.24571
1.56 | 246.1 | 98.44 | 1.67846 | 246.1322 | 98.39047
723.28 | 66.8 | 3.562667 | 722.7504 | 66.98254 | 2.899701
448.88 | 1377.8 | 55.112 | 449.4537 | 1377.508 | 54.68619
85.28 | 164.72 | 65.888 | 85.44083 | 164.7818 | 65.20618
1.96 | 120.1 | 96.08 | 2.109847 | 119.9965 | 96.05459
34.08 | 164.8 | 65.92 | 34.33853 | 164.814 | 65.93642
381.96 | 1545.1 | 61.804 | 382.6124 | 1544.771 | 61.37247
312.88 | 1342.8 | 63.19059 | 313.4334 | 1342.535 | 62.85468
298.88 | 1127.8 | 60.14933 | 299.3254 | 1127.602 | 59.88751
200.76 | 1373.1 | 73.232 | 201.3393 | 1372.823 | 72.9291
161.68 | 845.8 | 67.664 | 162.0034 | 845.675 | 67.52971
544.08 | 764.8 | 35.99059 | 544.3385 | 764.6948 | 35.71521
350.36 | 1249.1 | 58.78118 | 350.8656 | 1248.861 | 58.45508
325.96 | 1310.1 | 61.65176 | 326.4967 | 1309.844 | 61.31928
362.36 | 1594.1 | 63.764 | 363.0354 | 1593.76 | 63.33079
325.56 | 1311.1 | 61.69882 | 326.0972 | 1310.844 | 61.36623
362.36 | 1594.1 | 63.764 | 363.0354 | 1593.76 | 63.33079
4.48 | 113.8 | 91.04 | 4.606204 | 113.6947 | 91.02508
96.76 | 1008.1 | 80.648 | 97.19658 | 1007.889 | 80.44327
3.16 | 117.1 | 93.68 | 3.298588 | 116.9957 | 93.65959
468.48 | 1328.8 | 53.152 | 469.0307 | 1328.519 | 52.72786
39.2 | 152 | 60.8 | 39.28413 | 152.1012 | 60.3617
104.08 | 494.9 | 79.184 | 104.3074 | 494.7796 | 79.04837
443.28 | 1391.8 | 55.672 | 443.8603 | 1391.505 | 55.24571
107.16 | 607.1 | 69.38286 | 107.3774 | 607.0342 | 69.32756
242.76 | 1268.1 | 67.632 | 243.282 | 1267.857 | 67.34669
346.76 | 1258.1 | 59.20471 | 347.2702 | 1257.859 | 58.87767
98.88 | 627.8 | 71.74857 | 99.11591 | 627.7179 | 71.6772
68.88 | 77.8 | 31.12 | 68.71635 | 78.14214 | 31.25097
87.56 | 656.1 | 74.98286 | 87.82116 | 655.9956 | 74.8895
285.28 | 536.8 | 42.944 | 285.3879 | 536.8379 | 42.94381
333.16 | 1292.1 | 60.80471 | 333.6875 | 1291.849 | 60.47411
104.08 | 494.9 | 79.184 | 104.3074 | 494.7796 | 79.04837
122.36 | 944.1 | 75.528 | 122.7519 | 943.9232 | 75.35105
126.36 | 934.1 | 74.728 | 126.745 | 933.9285 | 74.55539
224.76 | 1313.1 | 70.032 | 225.3066 | 1312.842 | 69.73915
40.48 | 23.8 | 19.04 | 40.6981 | 22.71015 | 18.88281
63.68 | 465.8 | 74.528 | 63.85386 | 465.7447 | 74.49191
184.08 | 414.8 | 47.40571 | 184.1259 | 414.8859 | 47.49977
1.96 | 120.1 | 96.08 | 2.109847 | 119.9965 | 96.05459
56.76 | 483.1 | 77.296 | 56.95379 | 483.025 | 77.23857
705.28 | 361.8 | 17.02588 | 704.8806 | 361.5386 | 17.21578
950.08 | 124.8 | 4.992 | 951.2739 | 124.1085 | 6.007646
5.96 | 110.1 | 88.08 | 6.072318 | 109.9937 | 88.07124
376.08 | 623.92 | 62.392 | 376.3679 | 623.7396 | 62.07561
57.96 | 730.1 | 83.44 | 58.28719 | 729.9372 | 83.28917
109.28 | 351.8 | 56.288 | 109.3225 | 351.8743 | 56.39254
121.56 | 946.1 | 75.688 | 121.9533 | 945.9221 | 75.51018
291.56 | 1396.1 | 65.69882 | 292.1406 | 1395.821 | 65.35733
364.76 | 1588.1 | 63.524 | 365.4326 | 1587.761 | 63.091
361.28 | 1064.533 | 63.872 | 361.7455 | 1064.279 | 63.50447
0.48 | 123.8 | 99.04 | 0.6437326 | 123.6976 | 99.00843
63.68 | 465.8 | 74.528 | 63.85386 | 465.7447 | 74.49191
42.76 | 143.1 | 57.24 | 42.84452 | 143.2571 | 56.7105
361.28 | 1064.533 | 63.872 | 361.7455 | 1064.279 | 63.50447
494.08 | 889.8 | 41.87294 | 494.4023 | 889.6604 | 41.58448
31.6 | 46 | 36.8 | 31.62836 | 45.11381 | 37.44766
113.56 | 966.1 | 77.288 | 113.9673 | 965.9116 | 77.1015
284.88 | 537.8 | 43.024 | 284.9886 | 537.8374 | 43.02338
109.96 | 975.1 | 78.008 | 110.3736 | 974.9068 | 77.81759
544.08 | 764.8 | 35.99059 | 544.3385 | 764.6948 | 35.71521
200.76 | 1373.1 | 73.232 | 201.3393 | 1372.823 | 72.9291
13.16 | 592.1 | 94.736 | 13.47936 | 591.901 | 94.5441
31.6 | 46 | 36.8 | 31.62836 | 45.11381 | 37.44766
336.36 | 1284.1 | 60.42824 | 336.8835 | 1283.852 | 60.09847
161.68 | 845.8 | 67.664 | 162.0034 | 845.675 | 67.52971
336.36 | 1284.1 | 60.42824 | 336.8835 | 1283.852 | 60.09847
204.76 | 1363.1 | 72.69867 | 205.3339 | 1362.826 | 72.39744
4.48 | 113.8 | 91.04 | 4.606204 | 113.6947 | 91.02508
149.56 | 501.1 | 57.26857 | 149.6829 | 501.1178 | 57.2956
61.96 | 720.1 | 82.29714 | 62.27826 | 719.9451 | 82.15408
28.88 | 177.8 | 71.12 | 29.11613 | 177.8169 | 71.12587
443.28 | 1391.8 | 55.672 | 443.8603 | 1391.505 | 55.24571
113.96 | 1590.1 | 84.80533 | 114.6578 | 1589.753 | 84.4661
109.96 | 975.1 | 78.008 | 110.3736 | 974.9068 | 77.81759
48.88 | 85.2 | 51.12 | 48.99135 | 84.59457 | 50.49688
362.36 | 1594.1 | 63.764 | 363.0354 | 1593.76 | 63.33079
73.6 | 691 | 78.97143 | 73.8923 | 690.868 | 78.85097
109.96 | 975.1 | 78.008 | 110.3736 | 974.9068 | 77.81759
376.08 | 623.92 | 62.392 | 376.3679 | 623.7396 | 62.07561
737.68 | 655.8 | 26.232 | 737.9143 | 655.668 | 25.83086
443.28 | 1391.8 | 55.672 | 443.8603 | 1391.505 | 55.24571
102.4 | 994 | 79.52 | 102.8267 | 993.7969 | 79.32139
193.28 | 766.8 | 61.344 | 193.5483 | 766.7166 | 61.24399
103.28 | 308.4 | 70.49143 | 103.3837 | 308.3767 | 70.4667
291.56 | 1396.1 | 65.69882 | 292.1406 | 1395.821 | 65.35733
40.48 | 23.8 | 19.04 | 40.6981 | 22.71015 | 18.88281
-0.04 | 125.1 | 100.08 | 0.1286114 | 124.9979 | 100.0463
109.28 | 351.8 | 56.288 | 109.3225 | 351.8743 | 56.39254
215.96 | 1335.1 | 71.20533 | 216.5186 | 1334.835 | 70.9088
13.16 | 592.1 | 94.736 | 13.47936 | 591.901 | 94.5441
48.88 | 85.2 | 51.12 | 48.99135 | 84.59457 | 50.49688
364.76 | 1588.1 | 63.524 | 365.4326 | 1587.761 | 63.091
85.28 | 411.8 | 65.888 | 85.39165 | 411.8061 | 65.91853
103.28 | 308.4 | 70.49143 | 103.3837 | 308.3767 | 70.4667
40.48 | 23.8 | 19.04 | 40.6981 | 22.71015 | 18.88281
26.88 | 28.9 | 46.24 | 26.63026 | 29.2923 | 46.27086
43.68 | 140.8 | 56.32 | 43.75578 | 140.9637 | 55.81376
107.16 | 607.1 | 69.38286 | 107.3774 | 607.0342 | 69.32756
7.16 | 232.1 | 92.84 | 7.30258 | 232.1291 | 92.80183
767.28 | 206.8 | 9.731765 | 766.168 | 207.6156 | 9.508394
284.88 | 537.8 | 43.024 | 284.9886 | 537.8374 | 43.02338
200.76 | 1373.1 | 73.232 | 201.3393 | 1372.823 | 72.9291
119.68 | 325.8 | 52.128 | 119.6926 | 325.9039 | 52.26462
377.96 | 1555.1 | 62.204 | 378.6171 | 1554.768 | 61.77213
113.56 | 966.1 | 77.288 | 113.9673 | 965.9116 | 77.1015
149.56 | 501.1 | 57.26857 | 149.6829 | 501.1178 | 57.2956
182.36 | 794.1 | 63.528 | 182.6473 | 794.0023 | 63.41615
360.76 | 1598.1 | 63.924 | 361.4373 | 1597.759 | 63.49066
226.36 | 1309.1 | 69.81867 | 226.9044 | 1308.843 | 69.52649
-0.04 | 125.1 | 100.08 | 0.1286114 | 124.9979 | 100.0463
1.96 | 120.1 | 96.08 | 2.109847 | 119.9965 | 96.05459
122.36 | 944.1 | 75.528 | 122.7519 | 943.9232 | 75.35105
362.36 | 1594.1 | 63.764 | 363.0354 | 1593.76 | 63.33079
203.16 | 1367.1 | 72.912 | 203.736 | 1366.825 | 72.61011
325.56 | 1311.1 | 61.69882 | 326.0972 | 1310.844 | 61.36623
240.88 | 1015.2 | 71.66118 | 241.3238 | 1014.968 | 71.36914
149.28 | 501.8 | 57.34857 | 149.4035 | 501.8173 | 57.37506
189.96 | 775.1 | 62.008 | 190.2341 | 775.0123 | 61.90439
247.68 | 602.32 | 70.86118 | 247.958 | 602.1574 | 70.61983
3.96 | 115.1 | 92.08 | 4.091083 | 114.9951 | 92.06292
1.96 | 120.1 | 96.08 | 2.109847 | 119.9965 | 96.05459
15.96 | 585.1 | 93.616 | 16.2713 | 584.909 | 93.43274
152.08 | 579.8667 | 69.584 | 152.3051 | 579.7762 | 69.47512
32.4 | 169 | 67.6 | 32.65129 | 169.015 | 67.61301
544.08 | 764.8 | 35.99059 | 544.3385 | 764.6948 | 35.71521
63.28 | 466.8 | 74.688 | 63.45502 | 466.7435 | 74.65068
453.96 | 1365.1 | 54.604 | 454.5278 | 1364.811 | 54.17862
200.76 | 1373.1 | 73.232 | 201.3393 | 1372.823 | 72.9291
109.28 | 351.8 | 56.288 | 109.3225 | 351.8743 | 56.39254
381.96 | 1545.1 | 61.804 | 382.6124 | 1544.771 | 61.37247
950.08 | 124.8 | 4.992 | 951.2739 | 124.1085 | 6.007646
364.76 | 1588.1 | 63.524 | 365.4326 | 1587.761 | 63.091
109.28 | 351.8 | 56.288 | 109.3225 | 351.8743 | 56.39254
35.68 | 160.8 | 64.32 | 35.89276 | 160.8082 | 64.33844
81.56 | 671.1 | 76.69714 | 81.83454 | 670.9837 | 76.59214
39.2 | 152 | 60.8 | 39.28413 | 152.1012 | 60.3617
13.56 | 216.1 | 86.44 | 13.73015 | 216.1255 | 86.41481
15.68 | 85.8 | 68.64 | 15.69718 | 85.68931 | 68.70138
289.96 | 1400.1 | 65.88706 | 290.5426 | 1399.82 | 65.54515
10.76 | 223.1 | 89.24 | 10.91809 | 223.127 | 89.20913
741.68 | 645.8 | 25.832 | 741.9096 | 645.6703 | 25.4312
329.96 | 1300.1 | 61.18118 | 330.4916 | 1299.847 | 60.84974
30.76 | 548.1 | 87.696 | 31.02868 | 547.951 | 87.55838
154.08 | 326.5333 | 55.97714 | 154.128 | 326.5866 | 56.03312
152.76 | 868.1 | 69.448 | 153.0989 | 867.9632 | 69.30403
69.68 | 37.9 | 30.32 | 70.2149 | 35.73631 | 30.30194
443.28 | 1391.8 | 55.672 | 443.8603 | 1391.505 | 55.24571
453.96 | 1365.1 | 54.604 | 454.5278 | 1364.811 | 54.17862
362.36 | 1594.1 | 63.764 | 363.0354 | 1593.76 | 63.33079
17.96 | 580.1 | 92.816 | 18.26554 | 579.9146 | 92.63891
341.16 | 1647.1 | 65.884 | 341.8604 | 1646.748 | 65.44898
15.16 | 587.1 | 93.936 | 15.4736 | 586.9067 | 93.75027
68.88 | 77.8 | 31.12 | 68.71635 | 78.14214 | 31.25097
285.28 | 536.8 | 42.944 | 285.3879 | 536.8379 | 42.94381
226.36 | 1309.1 | 69.81867 | 226.9044 | 1308.843 | 69.52649
340.08 | 24.8 | 2.834286 | 339.4639 | 25.24829 | 2.091821
329.96 | 1300.1 | 61.18118 | 330.4916 | 1299.847 | 60.84974
30.76 | 548.1 | 87.696 | 31.02868 | 547.951 | 87.55838
454.88 | 737.8 | 39.34933 | 455.1125 | 737.7284 | 39.15282
209.56 | 1351.1 | 72.05867 | 210.1273 | 1350.83 | 71.75945
1 | 122.5 | 98 | 1.158854 | 122.3972 | 97.9706
368.36 | 1579.1 | 63.164 | 369.0284 | 1578.763 | 62.73131
394 | 1515 | 60.6 | 394.6382 | 1514.677 | 60.1695
285.28 | 536.8 | 42.944 | 285.3879 | 536.8379 | 42.94381
203.16 | 1367.1 | 72.912 | 203.736 | 1366.825 | 72.61011
486.88 | 1282.8 | 51.312 | 487.4091 | 1282.529 | 50.88943
61.96 | 720.1 | 82.29714 | 62.27826 | 719.9451 | 82.15408
289.96 | 1400.1 | 65.88706 | 290.5426 | 1399.82 | 65.54515
298.08 | 1129.8 | 60.256 | 298.5265 | 1129.602 | 59.99384
176.48 | 841.9 | 79.23765 | 176.8733 | 841.6782 | 78.97005
22.48 | 193.8 | 77.52 | 22.68856 | 193.8205 | 77.5129
12.48 | 593.8 | 95.008 | 12.80132 | 593.5991 | 94.81401
350.36 | 1249.1 | 58.78118 | 350.8656 | 1248.861 | 58.45508
239.28 | 26.8 | 4.288 | 239.4975 | 26.86448 | 3.78941
454.88 | 737.8 | 39.34933 | 455.1125 | 737.7284 | 39.15282
705.28 | 361.8 | 17.02588 | 704.8806 | 361.5386 | 17.21578
285.28 | 536.8 | 42.944 | 285.3879 | 536.8379 | 42.94381
100.08 | 624.8 | 71.40571 | 100.3132 | 624.7202 | 71.33667
81.56 | 671.1 | 76.69714 | 81.83454 | 670.9837 | 76.59214
361.56 | 1596.1 | 63.844 | 362.2364 | 1595.759 | 63.41072
13.56 | 216.1 | 86.44 | 13.73015 | 216.1255 | 86.41481
333.16 | 1292.1 | 60.80471 | 333.6875 | 1291.849 | 60.47411
348.76 | 1253.1 | 58.96941 | 349.2676 | 1252.86 | 58.6429
40.48 | 23.8 | 19.04 | 40.6981 | 22.71015 | 18.88281
348.76 | 1253.1 | 58.96941 | 349.2676 | 1252.86 | 58.6429
0.36 | 124.1 | 99.28 | 0.5248585 | 123.9977 | 99.24793
5.96 | 110.1 | 88.08 | 6.072318 | 109.9937 | 88.07124
209.56 | 1351.1 | 72.05867 | 210.1273 | 1350.83 | 71.75945
268.48 | 578.8 | 46.304 | 268.6172 | 578.8157 | 46.28558
5.96 | 110.1 | 88.08 | 6.072318 | 109.9937 | 88.07124
37.28 | 31.8 | 25.44 | 37.4746 | 30.51309 | 25.40187
0.36 | 249.1 | 99.64 | 0.4732917 | 249.1329 | 99.58804
161.68 | 845.8 | 67.664 | 162.0034 | 845.675 | 67.52971
233.68 | 1290.8 | 68.84267 | 234.2144 | 1290.549 | 68.55355
350.36 | 1249.1 | 58.78118 | 350.8656 | 1248.861 | 58.45508
149.56 | 501.1 | 57.26857 | 149.6829 | 501.1178 | 57.2956
85.28 | 164.72 | 65.888 | 85.44083 | 164.7818 | 65.20618
486.88 | 1282.8 | 51.312 | 487.4091 | 1282.529 | 50.88943
63.96 | 715.1 | 81.72571 | 64.2738 | 714.949 | 81.58653
5.96 | 110.1 | 88.08 | 6.072318 | 109.9937 | 88.07124
1 | 122.5 | 98 | 1.158854 | 122.3972 | 97.9706
96.76 | 1008.1 | 80.648 | 97.19658 | 1007.889 | 80.44327
200.76 | 1373.1 | 73.232 | 201.3393 | 1372.823 | 72.9291
22.36 | 569.1 | 91.056 | 22.65287 | 568.9272 | 90.89248
5.96 | 110.1 | 88.08 | 6.072318 | 109.9937 | 88.07124
152.08 | 579.8667 | 69.584 | 152.3051 | 579.7762 | 69.47512
113.96 | 1590.1 | 84.80533 | 114.6578 | 1589.753 | 84.4661
1.56 | 246.1 | 98.44 | 1.67846 | 246.1322 | 98.39047
104.08 | 494.9 | 79.184 | 104.3074 | 494.7796 | 79.04837
1.96 | 120.1 | 96.08 | 2.109847 | 119.9965 | 96.05459
224.76 | 1313.1 | 70.032 | 225.3066 | 1312.842 | 69.73915
63.96 | 715.1 | 81.72571 | 64.2738 | 714.949 | 81.58653
18 | 80 | 64 | 17.99151 | 79.8902 | 64.10042
33.96 | 165.1 | 66.04 | 34.21801 | 165.1141 | 66.05618
42.76 | 143.1 | 57.24 | 42.84452 | 143.2571 | 56.7105
950.08 | 124.8 | 4.992 | 951.2739 | 124.1085 | 6.007646
68.88 | 77.8 | 31.12 | 68.71635 | 78.14214 | 31.25097
122.36 | 944.1 | 75.528 | 122.7519 | 943.9232 | 75.35105
284.88 | 537.8 | 43.024 | 284.9886 | 537.8374 | 43.02338
200.76 | 1373.1 | 73.232 | 201.3393 | 1372.823 | 72.9291
-0.04 | 125.1 | 100.08 | 0.1286114 | 124.9979 | 100.0463
3.16 | 117.1 | 93.68 | 3.298588 | 116.9957 | 93.65959
443.28 | 1391.8 | 55.672 | 443.8603 | 1391.505 | 55.24571
61.96 | 720.1 | 82.29714 | 62.27826 | 719.9451 | 82.15408
361.56 | 1596.1 | 63.844 | 362.2364 | 1595.759 | 63.41072
0.36 | 249.1 | 99.64 | 0.4732917 | 249.1329 | 99.58804
43.68 | 140.8 | 56.32 | 43.75578 | 140.9637 | 55.81376
15.96 | 585.1 | 93.616 | 16.2713 | 584.909 | 93.43274
176.88 | 323.12 | 64.624 | 176.9845 | 323.0939 | 64.56609
69.56 | 701.1 | 80.12571 | 69.86131 | 700.9601 | 79.99741
346.76 | 1258.1 | 59.20471 | 347.2702 | 1257.859 | 58.87767
102.48 | 618.8 | 70.72 | 102.7079 | 618.725 | 70.65561
68.88 | 77.8 | 31.12 | 68.71635 | 78.14214 | 31.25097
247.68 | 602.32 | 70.86118 | 247.958 | 602.1574 | 70.61983
360.76 | 1598.1 | 63.924 | 361.4373 | 1597.759 | 63.49066
206.88 | 543.12 | 72.416 | 207.1277 | 542.9802 | 72.21633
42.76 | 143.1 | 57.24 | 42.84452 | 143.2571 | 56.7105
453.96 | 1365.1 | 54.604 | 454.5278 | 1364.811 | 54.17862
63.96 | 715.1 | 81.72571 | 64.2738 | 714.949 | 81.58653
361.56 | 1596.1 | 63.844 | 362.2364 | 1595.759 | 63.41072
83.28 | 41.8 | 16.72 | 83.283 | 40.8409 | 17.36696
109.96 | 975.1 | 78.008 | 110.3736 | 974.9068 | 77.81759
215.96 | 1335.1 | 71.20533 | 216.5186 | 1334.835 | 70.9088
109.16 | 977.1 | 78.168 | 109.575 | 976.9058 | 77.97673
486.88 | 1282.8 | 51.312 | 487.4091 | 1282.529 | 50.88943
73.6 | 691 | 78.97143 | 73.8923 | 690.868 | 78.85097
34.08 | 164.8 | 65.92 | 34.33853 | 164.814 | 65.93642
268.48 | 578.8 | 46.304 | 268.6172 | 578.8157 | 46.28558
19.56 | 576.1 | 92.176 | 19.86093 | 575.9192 | 92.00384
34.08 | 164.8 | 65.92 | 34.33853 | 164.814 | 65.93642
96.76 | 1008.1 | 80.648 | 97.19658 | 1007.889 | 80.44327
83.28 | 41.8 | 16.72 | 83.283 | 40.8409 | 17.36696
1.96 | 120.1 | 96.08 | 2.109847 | 119.9965 | 96.05459
32.4 | 169 | 67.6 | 32.65129 | 169.015 | 67.61301
73.6 | 691 | 78.97143 | 73.8923 | 690.868 | 78.85097
91.16 | 647.1 | 73.95429 | 91.41313 | 647.0027 | 73.86792
12.48 | 593.8 | 95.008 | 12.80132 | 593.5991 | 94.81401
64.76 | 713.1 | 81.49714 | 65.07202 | 712.9506 | 81.35952
15.8 | 57 | 68.4 | 16.98661 | 57.89638 | 67.6452
1.96 | 120.1 | 96.08 | 2.109847 | 119.9965 | 96.05459
346.76 | 1258.1 | 59.20471 | 347.2702 | 1257.859 | 58.87767
100.08 | 624.8 | 71.40571 | 100.3132 | 624.7202 | 71.33667
360.76 | 1598.1 | 63.924 | 361.4373 | 1597.759 | 63.49066
0.36 | 249.1 | 99.64 | 0.4732917 | 249.1329 | 99.58804
149.56 | 501.1 | 57.26857 | 149.6829 | 501.1178 | 57.2956
3.16 | 242.1 | 96.84 | 3.285352 | 242.1313 | 96.79371
741.68 | 645.8 | 25.832 | 741.9096 | 645.6703 | 25.4312
193.28 | 766.8 | 61.344 | 193.5483 | 766.7166 | 61.24399
200.76 | 1373.1 | 73.232 | 201.3393 | 1372.823 | 72.9291
226.36 | 1309.1 | 69.81867 | 226.9044 | 1308.843 | 69.52649
62 | 470 | 75.2 | 62.1787 | 469.9399 | 75.15873
83.28 | 41.8 | 16.72 | 83.283 | 40.8409 | 17.36696
950.08 | 124.8 | 4.992 | 951.2739 | 124.1085 | 6.007646
179.96 | 1425.1 | 76.00533 | 180.5677 | 1424.806 | 75.69373
154.08 | 326.5333 | 55.97714 | 154.128 | 326.5866 | 56.03312
28.88 | 177.8 | 71.12 | 29.11613 | 177.8169 | 71.12587
31.6 | 46 | 36.8 | 31.62836 | 45.11381 | 37.44766
26.88 | 28.9 | 46.24 | 26.63026 | 29.2923 | 46.27086
154.88 | 195.12 | 55.74857 | 154.8748 | 195.1959 | 55.8221
149.28 | 501.8 | 57.34857 | 149.4035 | 501.8173 | 57.37506
10.76 | 223.1 | 89.24 | 10.91809 | 223.127 | 89.20913
17.96 | 580.1 | 92.816 | 18.26554 | 579.9146 | 92.63891
15.16 | 587.1 | 93.936 | 15.4736 | 586.9067 | 93.75027
1.96 | 245.1 | 98.04 | 2.080183 | 245.132 | 97.99128
617.68 | 330.8 | 17.64267 | 618.8246 | 330.3621 | 16.76207
204.76 | 1363.1 | 72.69867 | 205.3339 | 1362.826 | 72.39744
34.08 | 164.8 | 65.92 | 34.33853 | 164.814 | 65.93642
209.56 | 1351.1 | 72.05867 | 210.1273 | 1350.83 | 71.75945
393.28 | 266.8 | 21.344 | 393.9521 | 266.9707 | 21.23686
15.96 | 585.1 | 93.616 | 16.2713 | 584.909 | 93.43274
98.88 | 627.8 | 71.74857 | 99.11591 | 627.7179 | 71.6772
242.76 | 1268.1 | 67.632 | 243.282 | 1267.857 | 67.34669
0.36 | 124.1 | 99.28 | 0.5248585 | 123.9977 | 99.24793
109.96 | 975.1 | 78.008 | 110.3736 | 974.9068 | 77.81759
62 | 470 | 75.2 | 62.1787 | 469.9399 | 75.15873
364.76 | 1588.1 | 63.524 | 365.4326 | 1587.761 | 63.091
203.16 | 1367.1 | 72.912 | 203.736 | 1366.825 | 72.61011
307.56 | 1731.1 | 69.244 | 308.2998 | 1730.729 | 68.80611
35.68 | 160.8 | 64.32 | 35.89276 | 160.8082 | 64.33844
454.88 | 737.8 | 39.34933 | 455.1125 | 737.7284 | 39.15282
321.28 | 848.4 | 67.872 | 321.667 | 848.1749 | 67.54012
81.56 | 671.1 | 76.69714 | 81.83454 | 670.9837 | 76.59214
85.28 | 164.72 | 65.888 | 85.44083 | 164.7818 | 65.20618
113.96 | 1590.1 | 84.80533 | 114.6578 | 1589.753 | 84.4661
193.28 | 766.8 | 61.344 | 193.5483 | 766.7166 | 61.24399
109.96 | 975.1 | 78.008 | 110.3736 | 974.9068 | 77.81759
289.96 | 1400.1 | 65.88706 | 290.5426 | 1399.82 | 65.54515
284.88 | 537.8 | 43.024 | 284.9886 | 537.8374 | 43.02338
31.6 | 46 | 36.8 | 31.62836 | 45.11381 | 37.44766
453.96 | 1365.1 | 54.604 | 454.5278 | 1364.811 | 54.17862
215.96 | 1335.1 | 71.20533 | 216.5186 | 1334.835 | 70.9088
109.96 | 975.1 | 78.008 | 110.3736 | 974.9068 | 77.81759
13.56 | 216.1 | 86.44 | 13.73015 | 216.1255 | 86.41481
486.88 | 1282.8 | 51.312 | 487.4091 | 1282.529 | 50.88943
40.48 | 23.8 | 19.04 | 40.6981 | 22.71015 | 18.88281
182.36 | 794.1 | 63.528 | 182.6473 | 794.0023 | 63.41615
68.88 | 77.8 | 31.12 | 68.71635 | 78.14214 | 31.25097
98.88 | 627.8 | 71.74857 | 99.11591 | 627.7179 | 71.6772
51.2 | 122 | 48.8 | 51.20433 | 122.2169 | 48.48391
26.88 | 28.9 | 46.24 | 26.63026 | 29.2923 | 46.27086
3.16 | 117.1 | 93.68 | 3.298588 | 116.9957 | 93.65959
361.56 | 1596.1 | 63.844 | 362.2364 | 1595.759 | 63.41072
113.56 | 966.1 | 77.288 | 113.9673 | 965.9116 | 77.1015
33.96 | 165.1 | 66.04 | 34.21801 | 165.1141 | 66.05618
32.4 | 169 | 67.6 | 32.65129 | 169.015 | 67.61301
0.48 | 123.8 | 99.04 | 0.6437326 | 123.6976 | 99.00843
27.16 | 557.1 | 89.136 | 27.43904 | 556.9408 | 88.98728
348.76 | 1253.1 | 58.96941 | 349.2676 | 1252.86 | 58.6429
193.28 | 766.8 | 61.344 | 193.5483 | 766.7166 | 61.24399
315.28 | 86.8 | 9.92 | 315.7113 | 86.68363 | 9.302552
83.28 | 41.8 | 16.72 | 83.283 | 40.8409 | 17.36696
149.28 | 501.8 | 57.34857 | 149.4035 | 501.8173 | 57.37506
307.56 | 1731.1 | 69.244 | 308.2998 | 1730.729 | 68.80611
453.96 | 1365.1 | 54.604 | 454.5278 | 1364.811 | 54.17862
737.68 | 655.8 | 26.232 | 737.9143 | 655.668 | 25.83086
443.28 | 1391.8 | 55.672 | 443.8603 | 1391.505 | 55.24571
333.16 | 1292.1 | 60.80471 | 333.6875 | 1291.849 | 60.47411
119.68 | 325.8 | 52.128 | 119.6926 | 325.9039 | 52.26462
5.96 | 110.1 | 88.08 | 6.072318 | 109.9937 | 88.07124
362.76 | 1593.1 | 63.724 | 363.435 | 1592.76 | 63.29083
204.76 | 1363.1 | 72.69867 | 205.3339 | 1362.826 | 72.39744
377.28 | 1181.8 | 55.61412 | 377.7513 | 1181.58 | 55.29507
200.76 | 1373.1 | 73.232 | 201.3393 | 1372.823 | 72.9291
121.56 | 946.1 | 75.688 | 121.9533 | 945.9221 | 75.51018
242.76 | 1268.1 | 67.632 | 243.282 | 1267.857 | 67.34669
0.36 | 249.1 | 99.64 | 0.4732917 | 249.1329 | 99.58804
240.88 | 1015.2 | 71.66118 | 241.3238 | 1014.968 | 71.36914
100.08 | 624.8 | 71.40571 | 100.3132 | 624.7202 | 71.33667
5.96 | 110.1 | 88.08 | 6.072318 | 109.9937 | 88.07124
1.96 | 120.1 | 96.08 | 2.109847 | 119.9965 | 96.05459
289.96 | 1400.1 | 65.88706 | 290.5426 | 1399.82 | 65.54515
741.68 | 645.8 | 25.832 | 741.9096 | 645.6703 | 25.4312
152.08 | 579.8667 | 69.584 | 152.3051 | 579.7762 | 69.47512
15.8 | 57 | 68.4 | 16.98661 | 57.89638 | 67.6452
30.76 | 548.1 | 87.696 | 31.02868 | 547.951 | 87.55838
1 | 122.5 | 98 | 1.158854 | 122.3972 | 97.9706
27.16 | 557.1 | 89.136 | 27.43904 | 556.9408 | 88.98728
15.8 | 57 | 68.4 | 16.98661 | 57.89638 | 67.6452
12.48 | 593.8 | 95.008 | 12.80132 | 593.5991 | 94.81401
0.88 | 122.8 | 98.24 | 1.03998 | 122.6973 | 98.2101
325.56 | 1311.1 | 61.69882 | 326.0972 | 1310.844 | 61.36623
68.88 | 77.8 | 31.12 | 68.71635 | 78.14214 | 31.25097
1 | 122.5 | 98 | 1.158854 | 122.3972 | 97.9706
465.28 | 86.8 | 6.944 | 466.3771 | 86.34892 | 6.862694
85.28 | 411.8 | 65.888 | 85.39165 | 411.8061 | 65.91853
443.28 | 1391.8 | 55.672 | 443.8603 | 1391.505 | 55.24571
204.76 | 1363.1 | 72.69867 | 205.3339 | 1362.826 | 72.39744
208 | 1605 | 75.52941 | 208.6872 | 1604.663 | 75.16604
206.88 | 543.12 | 72.416 | 207.1277 | 542.9802 | 72.21633
102.48 | 618.8 | 70.72 | 102.7079 | 618.725 | 70.65561
394 | 1515 | 60.6 | 394.6382 | 1514.677 | 60.1695
204.76 | 1363.1 | 72.69867 | 205.3339 | 1362.826 | 72.39744
448.88 | 1377.8 | 55.112 | 449.4537 | 1377.508 | 54.68619
247.68 | 602.32 | 70.86118 | 247.958 | 602.1574 | 70.61983
63.96 | 715.1 | 81.72571 | 64.2738 | 714.949 | 81.58653
544.08 | 764.8 | 35.99059 | 544.3385 | 764.6948 | 35.71521
119.68 | 325.8 | 52.128 | 119.6926 | 325.9039 | 52.26462
200.76 | 1373.1 | 73.232 | 201.3393 | 1372.823 | 72.9291
341.16 | 1647.1 | 65.884 | 341.8604 | 1646.748 | 65.44898
107.16 | 607.1 | 69.38286 | 107.3774 | 607.0342 | 69.32756
15.8 | 57 | 68.4 | 16.98661 | 57.89638 | 67.6452
247.68 | 602.32 | 70.86118 | 247.958 | 602.1574 | 70.61983
1.96 | 245.1 | 98.04 | 2.080183 | 245.132 | 97.99128
203.16 | 1367.1 | 72.912 | 203.736 | 1366.825 | 72.61011
104.08 | 494.9 | 79.184 | 104.3074 | 494.7796 | 79.04837
7.16 | 107.1 | 85.68 | 7.26106 | 106.9928 | 85.67623
179.96 | 1425.1 | 76.00533 | 180.5677 | 1424.806 | 75.69373
42.72 | 143.2 | 57.28 | 42.8049 | 143.3569 | 56.74949
48.88 | 85.2 | 51.12 | 48.99135 | 84.59457 | 50.49688
203.16 | 1367.1 | 72.912 | 203.736 | 1366.825 | 72.61011
5.96 | 110.1 | 88.08 | 6.072318 | 109.9937 | 88.07124
215.28 | 86.8 | 13.888 | 215.4 | 86.77536 | 14.89866
33.96 | 540.1 | 86.416 | 34.21946 | 539.9601 | 86.28825
122.36 | 944.1 | 75.528 | 122.7519 | 943.9232 | 75.35105
336.36 | 1284.1 | 60.42824 | 336.8835 | 1283.852 | 60.09847
443.28 | 1391.8 | 55.672 | 443.8603 | 1391.505 | 55.24571
102.48 | 618.8 | 70.72 | 102.7079 | 618.725 | 70.65561
468.48 | 1328.8 | 53.152 | 469.0307 | 1328.519 | 52.72786
1.96 | 120.1 | 96.08 | 2.109847 | 119.9965 | 96.05459
1.96 | 120.1 | 96.08 | 2.109847 | 119.9965 | 96.05459
200.76 | 1373.1 | 73.232 | 201.3393 | 1372.823 | 72.9291
98.88 | 627.8 | 71.74857 | 99.11591 | 627.7179 | 71.6772
341.16 | 1647.1 | 65.884 | 341.8604 | 1646.748 | 65.44898
289.96 | 1400.1 | 65.88706 | 290.5426 | 1399.82 | 65.54515
448.88 | 1377.8 | 55.112 | 449.4537 | 1377.508 | 54.68619
161.68 | 845.8 | 67.664 | 162.0034 | 845.675 | 67.52971
62 | 470 | 75.2 | 62.1787 | 469.9399 | 75.15873
81.56 | 671.1 | 76.69714 | 81.83454 | 670.9837 | 76.59214
13.16 | 592.1 | 94.736 | 13.47936 | 591.901 | 94.5441
3.16 | 242.1 | 96.84 | 3.285352 | 242.1313 | 96.79371
64.76 | 713.1 | 81.49714 | 65.07202 | 712.9506 | 81.35952
166.88 | 728.9 | 77.74933 | 167.2163 | 728.7139 | 77.52232
12.48 | 593.8 | 95.008 | 12.80132 | 593.5991 | 94.81401
394 | 1515 | 60.6 | 394.6382 | 1514.677 | 60.1695
15.8 | 57 | 68.4 | 16.98661 | 57.89638 | 67.6452
186.88 | 938.5333 | 75.08267 | 187.292 | 938.3212 | 74.83194
26.88 | 28.9 | 46.24 | 26.63026 | 29.2923 | 46.27086
705.28 | 361.8 | 17.02588 | 704.8806 | 361.5386 | 17.21578
242.76 | 1268.1 | 67.632 | 243.282 | 1267.857 | 67.34669
154.08 | 326.5333 | 55.97714 | 154.128 | 326.5866 | 56.03312
63.68 | 465.8 | 74.528 | 63.85386 | 465.7447 | 74.49191
154.88 | 195.12 | 55.74857 | 154.8748 | 195.1959 | 55.8221
206.88 | 543.12 | 72.416 | 207.1277 | 542.9802 | 72.21633
336.36 | 1284.1 | 60.42824 | 336.8835 | 1283.852 | 60.09847
176.88 | 323.12 | 64.624 | 176.9845 | 323.0939 | 64.56609
154.08 | 326.5333 | 55.97714 | 154.128 | 326.5866 | 56.03312
394 | 1515 | 60.6 | 394.6382 | 1514.677 | 60.1695
82.88 | 208.9 | 66.848 | 82.91567 | 208.9332 | 66.89694
63.68 | 465.8 | 74.528 | 63.85386 | 465.7447 | 74.49191
204.76 | 1363.1 | 72.69867 | 205.3339 | 1362.826 | 72.39744
325.56 | 1311.1 | 61.69882 | 326.0972 | 1310.844 | 61.36623
103.28 | 308.4 | 70.49143 | 103.3837 | 308.3767 | 70.4667
465.28 | 86.8 | 6.944 | 466.3771 | 86.34892 | 6.862694
7.16 | 107.1 | 85.68 | 7.26106 | 106.9928 | 85.67623
361.56 | 1596.1 | 63.844 | 362.2364 | 1595.759 | 63.41072
30.76 | 548.1 | 87.696 | 31.02868 | 547.951 | 87.55838
98.88 | 627.8 | 71.74857 | 99.11591 | 627.7179 | 71.6772
347.28 | 1256.8 | 59.14353 | 347.7895 | 1256.559 | 58.81663
737.68 | 655.8 | 26.232 | 737.9143 | 655.668 | 25.83086
326.36 | 1309.1 | 61.60471 | 326.8962 | 1308.845 | 61.27233
3.96 | 115.1 | 92.08 | 4.091083 | 114.9951 | 92.06292
74.48 | 25.52 | 25.52 | 74.43049 | 25.16721 | 25.1321
494.08 | 889.8 | 41.87294 | 494.4023 | 889.6604 | 41.58448
1 | 122.5 | 98 | 1.158854 | 122.3972 | 97.9706
350.36 | 1249.1 | 58.78118 | 350.8656 | 1248.861 | 58.45508
1 | 122.5 | 98 | 1.158854 | 122.3972 | 97.9706
149.56 | 501.1 | 57.26857 | 149.6829 | 501.1178 | 57.2956
443.28 | 1391.8 | 55.672 | 443.8603 | 1391.505 | 55.24571
360.76 | 1598.1 | 63.924 | 361.4373 | 1597.759 | 63.49066
18 | 80 | 64 | 17.99151 | 79.8902 | 64.10042
182.36 | 794.1 | 63.528 | 182.6473 | 794.0023 | 63.41615
203.16 | 1367.1 | 72.912 | 203.736 | 1366.825 | 72.61011
247.68 | 602.32 | 70.86118 | 247.958 | 602.1574 | 70.61983
377.28 | 1181.8 | 55.61412 | 377.7513 | 1181.58 | 55.29507
149.28 | 501.8 | 57.34857 | 149.4035 | 501.8173 | 57.37506
5.96 | 110.1 | 88.08 | 6.072318 | 109.9937 | 88.07124
55.68 | 323.8667 | 77.728 | 55.81264 | 323.8149 | 77.68725
377.96 | 1555.1 | 62.204 | 378.6171 | 1554.768 | 61.77213
617.68 | 330.8 | 17.64267 | 618.8246 | 330.3621 | 16.76207
113.56 | 966.1 | 77.288 | 113.9673 | 965.9116 | 77.1015
5.96 | 110.1 | 88.08 | 6.072318 | 109.9937 | 88.07124
91.16 | 647.1 | 73.95429 | 91.41313 | 647.0027 | 73.86792
5.96 | 110.1 | 88.08 | 6.072318 | 109.9937 | 88.07124
13.56 | 216.1 | 86.44 | 13.73015 | 216.1255 | 86.41481
39.2 | 152 | 60.8 | 39.28413 | 152.1012 | 60.3617
43.68 | 140.8 | 56.32 | 43.75578 | 140.9637 | 55.81376
333.16 | 1292.1 | 60.80471 | 333.6875 | 1291.849 | 60.47411
176.88 | 323.12 | 64.624 | 176.9845 | 323.0939 | 64.56609
34.08 | 164.8 | 65.92 | 34.33853 | 164.814 | 65.93642
176.36 | 1684.1 | 79.25176 | 177.0876 | 1683.741 | 78.88011
18 | 80 | 64 | 17.99151 | 79.8902 | 64.10042
348.76 | 1253.1 | 58.96941 | 349.2676 | 1252.86 | 58.6429
126.36 | 934.1 | 74.728 | 126.745 | 933.9285 | 74.55539
204.76 | 1363.1 | 72.69867 | 205.3339 | 1362.826 | 72.39744
298.08 | 1129.8 | 60.256 | 298.5265 | 1129.602 | 59.99384
34.08 | 164.8 | 65.92 | 34.33853 | 164.814 | 65.93642
5.96 | 110.1 | 88.08 | 6.072318 | 109.9937 | 88.07124
69.68 | 37.9 | 30.32 | 70.2149 | 35.73631 | 30.30194
149.56 | 501.1 | 57.26857 | 149.6829 | 501.1178 | 57.2956
381.96 | 1545.1 | 61.804 | 382.6124 | 1544.771 | 61.37247
723.28 | 66.8 | 3.562667 | 722.7504 | 66.98254 | 2.899701
55.68 | 323.8667 | 77.728 | 55.81264 | 323.8149 | 77.68725
443.28 | 1391.8 | 55.672 | 443.8603 | 1391.505 | 55.24571
394 | 1515 | 60.6 | 394.6382 | 1514.677 | 60.1695
468.48 | 1328.8 | 53.152 | 469.0307 | 1328.519 | 52.72786
51.68 | 745.8 | 85.23429 | 52.0212 | 745.6248 | 85.07126
179.96 | 1425.1 | 76.00533 | 180.5677 | 1424.806 | 75.69373
26.88 | 28.9 | 46.24 | 26.63026 | 29.2923 | 46.27086
35.68 | 160.8 | 64.32 | 35.89276 | 160.8082 | 64.33844
376.08 | 623.92 | 62.392 | 376.3679 | 623.7396 | 62.07561
3.16 | 242.1 | 96.84 | 3.285352 | 242.1313 | 96.79371
17.96 | 580.1 | 92.816 | 18.26554 | 579.9146 | 92.63891
109.16 | 977.1 | 78.168 | 109.575 | 976.9058 | 77.97673
63.68 | 465.8 | 74.528 | 63.85386 | 465.7447 | 74.49191
329.96 | 1300.1 | 61.18118 | 330.4916 | 1299.847 | 60.84974
329.96 | 1300.1 | 61.18118 | 330.4916 | 1299.847 | 60.84974
361.28 | 1064.533 | 63.872 | 361.7455 | 1064.279 | 63.50447
393.28 | 266.8 | 21.344 | 393.9521 | 266.9707 | 21.23686
32.4 | 169 | 67.6 | 32.65129 | 169.015 | 67.61301
4.48 | 113.8 | 91.04 | 4.606204 | 113.6947 | 91.02508
3.16 | 242.1 | 96.84 | 3.285352 | 242.1313 | 96.79371
81.56 | 671.1 | 76.69714 | 81.83454 | 670.9837 | 76.59214
0.36 | 249.1 | 99.64 | 0.4732917 | 249.1329 | 99.58804
291.56 | 1396.1 | 65.69882 | 292.1406 | 1395.821 | 65.35733
154.08 | 326.5333 | 55.97714 | 154.128 | 326.5866 | 56.03312
767.28 | 206.8 | 9.731765 | 766.168 | 207.6156 | 9.508394
394 | 1515 | 60.6 | 394.6382 | 1514.677 | 60.1695
122.36 | 944.1 | 75.528 | 122.7519 | 943.9232 | 75.35105
55.68 | 323.8667 | 77.728 | 55.81264 | 323.8149 | 77.68725
1.56 | 246.1 | 98.44 | 1.67846 | 246.1322 | 98.39047
17.96 | 580.1 | 92.816 | 18.26554 | 579.9146 | 92.63891
176.88 | 323.12 | 64.624 | 176.9845 | 323.0939 | 64.56609
25.28 | 24.72 | 49.44 | 24.48895 | 26.62808 | 49.54039
176.36 | 1684.1 | 79.25176 | 177.0876 | 1683.741 | 78.88011
247.68 | 602.32 | 70.86118 | 247.958 | 602.1574 | 70.61983
465.28 | 86.8 | 6.944 | 466.3771 | 86.34892 | 6.862694
48.88 | 85.2 | 51.12 | 48.99135 | 84.59457 | 50.49688
107.16 | 607.1 | 69.38286 | 107.3774 | 607.0342 | 69.32756
321.28 | 848.4 | 67.872 | 321.667 | 848.1749 | 67.54012
39.2 | 152 | 60.8 | 39.28413 | 152.1012 | 60.3617
0.36 | 124.1 | 99.28 | 0.5248585 | 123.9977 | 99.24793
13.56 | 216.1 | 86.44 | 13.73015 | 216.1255 | 86.41481
91.16 | 647.1 | 73.95429 | 91.41313 | 647.0027 | 73.86792
486.88 | 1282.8 | 51.312 | 487.4091 | 1282.529 | 50.88943
57.96 | 730.1 | 83.44 | 58.28719 | 729.9372 | 83.28917
42.76 | 143.1 | 57.24 | 42.84452 | 143.2571 | 56.7105
209.56 | 1351.1 | 72.05867 | 210.1273 | 1350.83 | 71.75945
176.48 | 841.9 | 79.23765 | 176.8733 | 841.6782 | 78.97005
30.76 | 548.1 | 87.696 | 31.02868 | 547.951 | 87.55838
0.48 | 123.8 | 99.04 | 0.6437326 | 123.6976 | 99.00843
15.68 | 85.8 | 68.64 | 15.69718 | 85.68931 | 68.70138
113.56 | 966.1 | 77.288 | 113.9673 | 965.9116 | 77.1015
1.96 | 245.1 | 98.04 | 2.080183 | 245.132 | 97.99128
5.96 | 110.1 | 88.08 | 6.072318 | 109.9937 | 88.07124
91.16 | 647.1 | 73.95429 | 91.41313 | 647.0027 | 73.86792
63.96 | 715.1 | 81.72571 | 64.2738 | 714.949 | 81.58653
109.28 | 351.8 | 56.288 | 109.3225 | 351.8743 | 56.39254
347.28 | 1256.8 | 59.14353 | 347.7895 | 1256.559 | 58.81663
312.88 | 1342.8 | 63.19059 | 313.4334 | 1342.535 | 62.85468
203.16 | 1367.1 | 72.912 | 203.736 | 1366.825 | 72.61011
448.88 | 1377.8 | 55.112 | 449.4537 | 1377.508 | 54.68619
737.68 | 655.8 | 26.232 | 737.9143 | 655.668 | 25.83086
102.48 | 618.8 | 70.72 | 102.7079 | 618.725 | 70.65561
289.96 | 1400.1 | 65.88706 | 290.5426 | 1399.82 | 65.54515
346.76 | 1258.1 | 59.20471 | 347.2702 | 1257.859 | 58.87767
1.56 | 246.1 | 98.44 | 1.67846 | 246.1322 | 98.39047
179.96 | 1425.1 | 76.00533 | 180.5677 | 1424.806 | 75.69373
100.08 | 624.8 | 71.40571 | 100.3132 | 624.7202 | 71.33667
193.28 | 766.8 | 61.344 | 193.5483 | 766.7166 | 61.24399
37.96 | 530.1 | 84.816 | 38.20794 | 529.9715 | 84.70059
42.72 | 143.2 | 57.28 | 42.8049 | 143.3569 | 56.74949
5.96 | 110.1 | 88.08 | 6.072318 | 109.9937 | 88.07124
152.76 | 868.1 | 69.448 | 153.0989 | 867.9632 | 69.30403
208 | 1605 | 75.52941 | 208.6872 | 1604.663 | 75.16604
186.88 | 938.5333 | 75.08267 | 187.292 | 938.3212 | 74.83194
360.76 | 1598.1 | 63.924 | 361.4373 | 1597.759 | 63.49066
23.6 | 66 | 52.8 | 23.52956 | 65.89234 | 52.99466
85.28 | 411.8 | 65.888 | 85.39165 | 411.8061 | 65.91853
298.88 | 1127.8 | 60.14933 | 299.3254 | 1127.602 | 59.88751
5.96 | 110.1 | 88.08 | 6.072318 | 109.9937 | 88.07124
336.36 | 1284.1 | 60.42824 | 336.8835 | 1283.852 | 60.09847
1.96 | 120.1 | 96.08 | 2.109847 | 119.9965 | 96.05459
315.28 | 86.8 | 9.92 | 315.7113 | 86.68363 | 9.302552
203.16 | 1367.1 | 72.912 | 203.736 | 1366.825 | 72.61011
5.96 | 110.1 | 88.08 | 6.072318 | 109.9937 | 88.07124
350.36 | 1249.1 | 58.78118 | 350.8656 | 1248.861 | 58.45508
364.76 | 1588.1 | 63.524 | 365.4326 | 1587.761 | 63.091
113.96 | 1590.1 | 84.80533 | 114.6578 | 1589.753 | 84.4661
62 | 470 | 75.2 | 62.1787 | 469.9399 | 75.15873
56.76 | 483.1 | 77.296 | 56.95379 | 483.025 | 77.23857
33.96 | 165.1 | 66.04 | 34.21801 | 165.1141 | 66.05618
239.28 | 26.8 | 4.288 | 239.4975 | 26.86448 | 3.78941
617.68 | 330.8 | 17.64267 | 618.8246 | 330.3621 | 16.76207
705.28 | 361.8 | 17.02588 | 704.8806 | 361.5386 | 17.21578
18 | 80 | 64 | 17.99151 | 79.8902 | 64.10042
182.36 | 794.1 | 63.528 | 182.6473 | 794.0023 | 63.41615
368.36 | 1579.1 | 63.164 | 369.0284 | 1578.763 | 62.73131
56.76 | 483.1 | 77.296 | 56.95379 | 483.025 | 77.23857
22.36 | 569.1 | 91.056 | 22.65287 | 568.9272 | 90.89248
247.68 | 602.32 | 70.86118 | 247.958 | 602.1574 | 70.61983
32.4 | 169 | 67.6 | 32.65129 | 169.015 | 67.61301
35.68 | 160.8 | 64.32 | 35.89276 | 160.8082 | 64.33844
184.08 | 414.8 | 47.40571 | 184.1259 | 414.8859 | 47.49977
0.88 | 122.8 | 98.24 | 1.03998 | 122.6973 | 98.2101
381.96 | 1545.1 | 61.804 | 382.6124 | 1544.771 | 61.37247
0.36 | 249.1 | 99.64 | 0.4732917 | 249.1329 | 99.58804
193.28 | 766.8 | 61.344 | 193.5483 | 766.7166 | 61.24399
360.76 | 1598.1 | 63.924 | 361.4373 | 1597.759 | 63.49066
184.08 | 414.8 | 47.40571 | 184.1259 | 414.8859 | 47.49977
200.76 | 1373.1 | 73.232 | 201.3393 | 1372.823 | 72.9291
226.36 | 1309.1 | 69.81867 | 226.9044 | 1308.843 | 69.52649
35.68 | 160.8 | 64.32 | 35.89276 | 160.8082 | 64.33844
17.96 | 580.1 | 92.816 | 18.26554 | 579.9146 | 92.63891
5.96 | 110.1 | 88.08 | 6.072318 | 109.9937 | 88.07124
30.76 | 548.1 | 87.696 | 31.02868 | 547.951 | 87.55838
51.68 | 745.8 | 85.23429 | 52.0212 | 745.6248 | 85.07126
161.68 | 845.8 | 67.664 | 162.0034 | 845.675 | 67.52971
63.68 | 465.8 | 74.528 | 63.85386 | 465.7447 | 74.49191
215.96 | 1335.1 | 71.20533 | 216.5186 | 1334.835 | 70.9088
289.96 | 1400.1 | 65.88706 | 290.5426 | 1399.82 | 65.54515
23.6 | 66 | 52.8 | 23.52956 | 65.89234 | 52.99466
468.48 | 1328.8 | 53.152 | 469.0307 | 1328.519 | 52.72786
152.08 | 579.8667 | 69.584 | 152.3051 | 579.7762 | 69.47512
100.08 | 624.8 | 71.40571 | 100.3132 | 624.7202 | 71.33667
48.88 | 85.2 | 51.12 | 48.99135 | 84.59457 | 50.49688
149.28 | 501.8 | 57.34857 | 149.4035 | 501.8173 | 57.37506
226.36 | 1309.1 | 69.81867 | 226.9044 | 1308.843 | 69.52649
74.48 | 25.52 | 25.52 | 74.43049 | 25.16721 | 25.1321
33.96 | 165.1 | 66.04 | 34.21801 | 165.1141 | 66.05618
5.96 | 110.1 | 88.08 | 6.072318 | 109.9937 | 88.07124
4.48 | 113.8 | 91.04 | 4.606204 | 113.6947 | 91.02508
69.68 | 37.9 | 30.32 | 70.2149 | 35.73631 | 30.30194
376.08 | 623.92 | 62.392 | 376.3679 | 623.7396 | 62.07561
453.96 | 1365.1 | 54.604 | 454.5278 | 1364.811 | 54.17862
189.96 | 775.1 | 62.008 | 190.2341 | 775.0123 | 61.90439
32.4 | 169 | 67.6 | 32.65129 | 169.015 | 67.61301
767.28 | 206.8 | 9.731765 | 766.168 | 207.6156 | 9.508394
285.28 | 536.8 | 42.944 | 285.3879 | 536.8379 | 42.94381
124 | 1565 | 83.46667 | 124.6841 | 1564.661 | 83.13164
109.16 | 977.1 | 78.168 | 109.575 | 976.9058 | 77.97673
182.36 | 794.1 | 63.528 | 182.6473 | 794.0023 | 63.41615
209.56 | 1351.1 | 72.05867 | 210.1273 | 1350.83 | 71.75945
189.96 | 775.1 | 62.008 | 190.2341 | 775.0123 | 61.90439
81.56 | 671.1 | 76.69714 | 81.83454 | 670.9837 | 76.59214
176.48 | 841.9 | 79.23765 | 176.8733 | 841.6782 | 78.97005
381.96 | 1545.1 | 61.804 | 382.6124 | 1544.771 | 61.37247
350.36 | 1249.1 | 58.78118 | 350.8656 | 1248.861 | 58.45508
176.88 | 323.12 | 64.624 | 176.9845 | 323.0939 | 64.56609
208 | 1605 | 75.52941 | 208.6872 | 1604.663 | 75.16604
347.28 | 1256.8 | 59.14353 | 347.7895 | 1256.559 | 58.81663
109.16 | 977.1 | 78.168 | 109.575 | 976.9058 | 77.97673
325.56 | 1311.1 | 61.69882 | 326.0972 | 1310.844 | 61.36623
1 | 122.5 | 98 | 1.158854 | 122.3972 | 97.9706
325.96 | 1310.1 | 61.65176 | 326.4967 | 1309.844 | 61.31928
1 | 122.5 | 98 | 1.158854 | 122.3972 | 97.9706
239.28 | 26.8 | 4.288 | 239.4975 | 26.86448 | 3.78941
950.08 | 124.8 | 4.992 | 951.2739 | 124.1085 | 6.007646
176.88 | 323.12 | 64.624 | 176.9845 | 323.0939 | 64.56609
43.68 | 140.8 | 56.32 | 43.75578 | 140.9637 | 55.81376
109.28 | 351.8 | 56.288 | 109.3225 | 351.8743 | 56.39254
15.96 | 585.1 | 93.616 | 16.2713 | 584.909 | 93.43274
350.36 | 1249.1 | 58.78118 | 350.8656 | 1248.861 | 58.45508
7.16 | 232.1 | 92.84 | 7.30258 | 232.1291 | 92.80183
285.28 | 536.8 | 42.944 | 285.3879 | 536.8379 | 42.94381
25.28 | 24.72 | 49.44 | 24.48895 | 26.62808 | 49.54039
0.36 | 124.1 | 99.28 | 0.5248585 | 123.9977 | 99.24793
7.16 | 107.1 | 85.68 | 7.26106 | 106.9928 | 85.67623
182.36 | 794.1 | 63.528 | 182.6473 | 794.0023 | 63.41615
1.96 | 120.1 | 96.08 | 2.109847 | 119.9965 | 96.05459
28.88 | 177.8 | 71.12 | 29.11613 | 177.8169 | 71.12587
64.76 | 713.1 | 81.49714 | 65.07202 | 712.9506 | 81.35952
18 | 80 | 64 | 17.99151 | 79.8902 | 64.10042
5.96 | 110.1 | 88.08 | 6.072318 | 109.9937 | 88.07124
109.96 | 975.1 | 78.008 | 110.3736 | 974.9068 | 77.81759
64.76 | 713.1 | 81.49714 | 65.07202 | 712.9506 | 81.35952
62 | 470 | 75.2 | 62.1787 | 469.9399 | 75.15873
96.76 | 1008.1 | 80.648 | 97.19658 | 1007.889 | 80.44327
63.96 | 715.1 | 81.72571 | 64.2738 | 714.949 | 81.58653
209.56 | 1351.1 | 72.05867 | 210.1273 | 1350.83 | 71.75945
315.28 | 86.8 | 9.92 | 315.7113 | 86.68363 | 9.302552
25.28 | 24.72 | 49.44 | 24.48895 | 26.62808 | 49.54039
284.88 | 537.8 | 43.024 | 284.9886 | 537.8374 | 43.02338
109.96 | 975.1 | 78.008 | 110.3736 | 974.9068 | 77.81759
51.2 | 122 | 48.8 | 51.20433 | 122.2169 | 48.48391
209.56 | 1351.1 | 72.05867 | 210.1273 | 1350.83 | 71.75945
82.88 | 208.9 | 66.848 | 82.91567 | 208.9332 | 66.89694
467.28 | 81.8 | 6.544 | 468.5147 | 81.27595 | 6.673269
298.08 | 1129.8 | 60.256 | 298.5265 | 1129.602 | 59.99384
291.56 | 1396.1 | 65.69882 | 292.1406 | 1395.821 | 65.35733
10.76 | 223.1 | 89.24 | 10.91809 | 223.127 | 89.20913
465.28 | 86.8 | 6.944 | 466.3771 | 86.34892 | 6.862694
12.48 | 593.8 | 95.008 | 12.80132 | 593.5991 | 94.81401
0.36 | 249.1 | 99.64 | 0.4732917 | 249.1329 | 99.58804
69.56 | 701.1 | 80.12571 | 69.86131 | 700.9601 | 79.99741
209.56 | 1351.1 | 72.05867 | 210.1273 | 1350.83 | 71.75945
226.36 | 1309.1 | 69.81867 | 226.9044 | 1308.843 | 69.52649
122.36 | 944.1 | 75.528 | 122.7519 | 943.9232 | 75.35105
1.56 | 246.1 | 98.44 | 1.67846 | 246.1322 | 98.39047
298.88 | 1127.8 | 60.14933 | 299.3254 | 1127.602 | 59.88751
1 | 122.5 | 98 | 1.158854 | 122.3972 | 97.9706
4.48 | 113.8 | 91.04 | 4.606204 | 113.6947 | 91.02508
154.88 | 195.12 | 55.74857 | 154.8748 | 195.1959 | 55.8221
189.96 | 775.1 | 62.008 | 190.2341 | 775.0123 | 61.90439
193.28 | 766.8 | 61.344 | 193.5483 | 766.7166 | 61.24399
113.96 | 1590.1 | 84.80533 | 114.6578 | 1589.753 | 84.4661
5.96 | 110.1 | 88.08 | 6.072318 | 109.9937 | 88.07124
204.76 | 1363.1 | 72.69867 | 205.3339 | 1362.826 | 72.39744
126.36 | 934.1 | 74.728 | 126.745 | 933.9285 | 74.55539
346.76 | 1258.1 | 59.20471 | 347.2702 | 1257.859 | 58.87767