## Sheet1
Concentration,Cf(mg/L) | Adsorption capacity(mg/g) | Adsorption efficiency(%) | Predicted_Concentration,Cf(mg/L) | Predicted_Adsorption capacity(mg/g) | Predicted_Adsorption efficiency(%)
6.3 | 1234.25 | 98.74 | 6.3 | 1234.25 | 98.74
4.92963 | 75.11728 | 90.14074 | 4.92963 | 75.11728 | 90.14074
12.37407 | 1219.065 | 97.52519 | 12.37407 | 1219.065 | 97.52519
2.966667 | 742.5833 | 99.01111 | 2.966667 | 742.5833 | 99.01111
99.78148 | 1000.546 | 80.0437 | 99.78148 | 1000.546 | 80.0437
19.37407 | 76.56481 | 61.25185 | 19.37407 | 76.56481 | 61.25185
12.99259 | 92.51852 | 74.01481 | 12.99259 | 92.51852 | 74.01481
6.596296 | 733.5093 | 97.80123 | 6.596296 | 733.5093 | 97.80123
32.07778 | 1669.806 | 95.41746 | 32.07778 | 1669.806 | 95.41746
5.114815 | 237.213 | 94.88519 | 5.114815 | 237.213 | 94.88519
13.40741 | 1216.481 | 97.31852 | 13.40741 | 1216.481 | 97.31852
5.2 | 487 | 97.4 | 5.2 | 487 | 97.4
48.55926 | 1628.602 | 93.06296 | 48.55926 | 1628.602 | 93.06296
2.966667 | 1742.583 | 99.57619 | 2.966667 | 1742.583 | 99.57619
4.67037 | 56.66204 | 90.65926 | 4.67037 | 56.66204 | 90.65926
13.67037 | 143.8827 | 86.32963 | 13.67037 | 143.8827 | 86.32963
8.966667 | 227.5833 | 91.03333 | 8.966667 | 227.5833 | 91.03333
28.18889 | 179.5278 | 71.81111 | 28.18889 | 179.5278 | 71.81111
4.851852 | 112.8704 | 90.2963 | 4.851852 | 112.8704 | 90.2963
4.262963 | 1739.343 | 99.39101 | 4.262963 | 1739.343 | 99.39101
6.633333 | 483.4167 | 96.68333 | 6.633333 | 483.4167 | 96.68333
13.67037 | 143.8827 | 86.32963 | 13.67037 | 143.8827 | 86.32963
41.85556 | 572.6806 | 91.62889 | 41.85556 | 572.6806 | 91.62889
9.448148 | 476.3796 | 95.27593 | 9.448148 | 476.3796 | 95.27593
3.92963 | 1240.176 | 99.21407 | 3.92963 | 1240.176 | 99.21407
4.67037 | 56.66204 | 90.65926 | 4.67037 | 56.66204 | 90.65926
21.33704 | 1696.657 | 96.95185 | 21.33704 | 1696.657 | 96.95185
5.107407 | 112.2315 | 89.78519 | 5.107407 | 112.2315 | 89.78519
6.633333 | 483.4167 | 96.68333 | 6.633333 | 483.4167 | 96.68333
9.67037 | 225.8241 | 90.32963 | 9.67037 | 225.8241 | 90.32963
14.04074 | 214.8981 | 85.95926 | 14.04074 | 214.8981 | 85.95926
14.55926 | 1213.60185 | 97.08815 | 14.55926 | 1213.602 | 97.08815
2.966667 | 742.5833 | 99.01111 | 2.966667 | 742.5833 | 99.01111
8.966667 | 477.5833 | 95.51667 | 8.966667 | 477.5833 | 95.51667
5.574074 | 736.0648 | 98.14198 | 5.574074 | 736.0648 | 98.14198
5.574074 | 736.0648 | 98.14198 | 5.574074 | 736.0648 | 98.14198
4.077778 | 489.8056 | 97.96111 | 4.077778 | 489.8056 | 97.96111
7.262963 | 731.8426 | 97.57901 | 7.262963 | 731.8426 | 97.57901
97.92963 | 1003.451 | 86.01005 | 97.92963 | 1003.451 | 86.01005
3.596296 | 241.0093 | 96.4037 | 3.596296 | 241.0093 | 96.4037
4.485185 | 113.787 | 91.02963 | 4.485185 | 113.787 | 91.02963
7.781481 | 735.62498 | 97.40617 | 7.781481 | 735.62498 | 97.40617
18.0037 | 704.9907 | 93.99877 | 18.0037 | 704.9907 | 93.99877
8.559259 | 728.6019 | 97.14691 | 8.559259 | 728.6019 | 97.14691
51.48519 | 448.5148 | 89.70296 | 51.48519 | 448.5148 | 89.70296
76.3 | 1559.25 | 89.1 | 76.3 | 1559.25 | 89.1
4.851852 | 112.8704 | 90.2963 | 4.851852 | 112.8704 | 90.2963
18.52222 | 1203.694 | 96.29556 | 18.52222 | 1203.694 | 96.29556
9.892593 | 100.2685 | 80.21481 | 9.892593 | 100.2685 | 80.21481
8.707407 | 228.2315 | 91.29259 | 8.707407 | 228.2315 | 91.29259
10.20741 | 99.48148 | 79.58519 | 10.20741 | 99.48148 | 79.58519
6.225926 | 484.4352 | 96.88704 | 6.225926 | 484.4352 | 96.88704
21.33704 | 1696.657 | 96.95185 | 21.33704 | 1696.657 | 96.95185
13.37407 | 86.62593 | 86.62593 | 13.37407 | 86.62593 | 86.62593
6.188889 | 109.5278 | 87.62222 | 6.188889 | 109.5278 | 87.62222
6.188889 | 109.5278 | 87.62222 | 6.188889 | 109.5278 | 87.62222
8.448148 | 489.36542 | 95.77593 | 8.448148 | 489.36542 | 95.77593
9.225926 | 726.9352 | 96.92469 | 9.225926 | 726.9352 | 96.92469
97.92963 | 1003.451 | 86.01005 | 97.92963 | 1003.451 | 86.01005
48.55926 | 1628.602 | 93.06296 | 48.55926 | 1628.602 | 93.06296
14.04074 | 92.36544 | 71.91852 | 14.04074 | 92.36544 | 71.91852
3.188889 | 117.0278 | 93.62222 | 3.188889 | 117.0278 | 93.62222
39.44815 | 1651.38 | 94.36455 | 39.44815 | 1651.38 | 94.36455
9.966667 | 725.0833 | 96.67778 | 9.966667 | 725.0833 | 96.67778
5.114815 | 237.213 | 94.88519 | 5.114815 | 237.213 | 94.88519
41.85556 | 572.6806 | 91.62889 | 41.85556 | 572.6806 | 91.62889
28.22593 | 679.4352 | 90.59136 | 28.22593 | 679.4352 | 90.59136
17.55926 | 1706.102 | 97.49153 | 17.55926 | 1706.102 | 97.49153
9.966667 | 725.0833 | 96.67778 | 9.966667 | 725.0833 | 96.67778
19.37407 | 76.56481 | 61.25185 | 19.37407 | 76.56481 | 61.25185
3.92963 | 490.1759 | 98.03519 | 3.92963 | 490.1759 | 98.03519
97.92963 | 1003.451 | 86.01005 | 97.92963 | 1003.451 | 86.01005
6.225926 | 484.4352 | 96.88704 | 6.225926 | 484.4352 | 96.88704
2.966667 | 492.5833 | 98.51667 | 2.966667 | 492.5833 | 98.51667
14.46296 | 713.8426 | 95.17901 | 14.46296 | 713.8426 | 95.17901
9.596296 | 226.0093 | 90.4037 | 9.596296 | 226.0093 | 90.4037
26.11481 | 1684.71296 | 96.26931 | 26.11481 | 1684.713 | 96.26931
5.633333 | 110.9167 | 88.73333 | 5.633333 | 110.9167 | 88.73333
7.781481 | 735.62498 | 97.40617 | 7.781481 | 735.62498 | 97.40617
10.41111 | 98.97222 | 79.17778 | 10.41111 | 98.97222 | 79.17778
6.151852 | 234.6204 | 93.84815 | 6.151852 | 234.6204 | 93.84815
2.966667 | 1742.583 | 99.57619 | 2.966667 | 1742.583 | 99.57619
4.262963 | 1739.343 | 99.39101 | 4.262963 | 1739.343 | 99.39101
8.855556 | 227.8611 | 91.14444 | 8.855556 | 227.8611 | 91.14444
10.20741 | 99.48148 | 79.58519 | 10.20741 | 99.48148 | 79.58519
8.855556 | 227.8611 | 91.14444 | 8.855556 | 227.8611 | 91.14444
51.48519 | 448.5148 | 89.70296 | 51.48519 | 448.5148 | 89.70296
14.46296 | 713.8426 | 95.17901 | 14.46296 | 713.8426 | 95.17901
7.92963 | 730.1759 | 97.35679 | 7.92963 | 730.1759 | 97.35679
10.41111 | 111.9861 | 89.58889 | 10.41111 | 111.9861 | 89.58889
8.67037 | 478.3241 | 95.66481 | 8.67037 | 478.3241 | 95.66481
36.63333 | 658.4167 | 87.78889 | 36.63333 | 658.4167 | 87.78889
8.707407 | 1228.231 | 98.25852 | 8.707407 | 1228.231 | 98.25852
57.0037 | 1607.491 | 91.85661 | 57.0037 | 1607.491 | 91.85661
2.966667 | 1742.583 | 99.57619 | 2.966667 | 1742.583 | 99.57619
28.18889 | 179.5278 | 71.81111 | 28.18889 | 179.5278 | 71.81111
2.966667 | 742.5833 | 99.01111 | 2.966667 | 742.5833 | 99.01111
28.18889 | 179.5278 | 71.81111 | 28.18889 | 179.5278 | 71.81111
9.596296 | 226.0093 | 90.4037 | 9.596296 | 226.0093 | 90.4037
16.07778 | 1709.806 | 97.70317 | 16.07778 | 1709.806 | 97.70317
48.5963 | 1628.509 | 93.05767 | 48.5963 | 1628.509 | 93.05767
2.966667 | 492.5833 | 98.51667 | 2.966667 | 492.5833 | 98.51667
11.63333 | 720.9167 | 96.12222 | 11.63333 | 720.9167 | 96.12222
9.448148 | 726.3796 | 96.85062 | 9.448148 | 726.3796 | 96.85062
39.44815 | 1651.38 | 94.36455 | 39.44815 | 1651.38 | 94.36455
3.92963 | 490.1759 | 98.03519 | 3.92963 | 490.1759 | 98.03519
2.966667 | 242.5833 | 97.03333 | 2.966667 | 242.5833 | 97.03333
9.892593 | 100.2685 | 80.21481 | 9.892593 | 100.2685 | 80.21481
8.707407 | 1228.231 | 98.25852 | 8.707407 | 1228.231 | 98.25852
48.5963 | 1628.509 | 93.05767 | 48.5963 | 1628.509 | 93.05767
28.52222 | 1178.694 | 94.29556 | 28.52222 | 1178.694 | 94.29556
2.966667 | 1242.583 | 99.40667 | 2.966667 | 1242.583 | 99.40667
3.92963 | 1240.176 | 99.21407 | 3.92963 | 1240.176 | 99.21407
9.522222 | 476.1944 | 95.23889 | 9.522222 | 476.1944 | 95.23889
24.15185 | 1189.62 | 95.16963 | 24.15185 | 1189.62 | 95.16963
4.851852 | 112.8704 | 90.2963 | 4.851852 | 112.8704 | 90.2963
2.966667 | 242.5833 | 97.03333 | 2.966667 | 242.5833 | 97.03333
13.40741 | 1216.481 | 97.31852 | 13.40741 | 1216.481 | 97.31852
28.22593 | 679.4352 | 90.59136 | 28.22593 | 679.4352 | 90.59136
4.522222 | 238.6944 | 95.47778 | 4.522222 | 238.6944 | 95.47778
8.855556 | 227.8611 | 91.14444 | 8.855556 | 227.8611 | 91.14444
21.33704 | 1696.657 | 96.95185 | 21.33704 | 1696.657 | 96.95185
6.67037 | 733.3241 | 97.77654 | 6.67037 | 733.3241 | 97.77654
20.22593 | 699.4352 | 93.25802 | 20.22593 | 699.4352 | 93.25802
14.55926 | 1213.60185 | 97.08815 | 14.55926 | 1213.602 | 97.08815
6.3 | 1234.25 | 98.74 | 6.3 | 1234.25 | 98.74
4.851852 | 112.8704 | 90.2963 | 4.851852 | 112.8704 | 90.2963
6.596296 | 733.5093 | 97.80123 | 6.596296 | 733.5093 | 97.80123
76.3 | 779.625 | 89.1 | 76.3 | 779.625 | 89.1
2.966667 | 492.5833 | 98.51667 | 2.966667 | 492.5833 | 98.51667
6.522222 | 733.6944 | 97.82593 | 6.522222 | 733.6944 | 97.82593
61.85556 | 1595.361 | 91.16349 | 61.85556 | 1595.361 | 91.16349
9.151852 | 1227.12 | 98.16963 | 9.151852 | 1227.12 | 98.16963
9.596296 | 226.0093 | 90.4037 | 9.596296 | 226.0093 | 90.4037
20.22593 | 699.4352 | 93.25802 | 20.22593 | 699.4352 | 93.25802
5.2 | 487 | 97.4 | 5.2 | 487 | 97.4
57.0037 | 1607.491 | 91.85661 | 57.0037 | 1607.491 | 91.85661
9.225926 | 726.9352 | 96.92469 | 9.225926 | 726.9352 | 96.92469
29.33704 | 338.3287 | 90.22099 | 29.33704 | 338.3287 | 90.22099
8.707407 | 228.2315 | 91.29259 | 8.707407 | 228.2315 | 91.29259
13.37407 | 86.62593 | 86.62593 | 13.37407 | 86.62593 | 86.62593
6.337037 | 1234.157 | 98.73259 | 6.337037 | 1234.157 | 98.73259
18.0037 | 704.9907 | 93.99877 | 18.0037 | 704.9907 | 93.99877
3.188889 | 117.0278 | 93.62222 | 3.188889 | 117.0278 | 93.62222
19.37407 | 76.56481 | 61.25185 | 19.37407 | 76.56481 | 61.25185
31.37407 | 447.7099 | 89.54198 | 31.37407 | 447.7099 | 89.54198
2.966667 | 1242.583 | 99.40667 | 2.966667 | 1242.583 | 99.40667
26.11481 | 1684.71296 | 96.26931 | 26.11481 | 1684.713 | 96.26931
31.15185 | 268.8481 | 89.61605 | 31.15185 | 268.8481 | 89.61605
12.24074 | 469.3981 | 93.87963 | 12.24074 | 469.3981 | 93.87963
76.3 | 779.625 | 89.1 | 76.3 | 779.625 | 89.1
18.0037 | 704.9907 | 93.99877 | 18.0037 | 704.9907 | 93.99877
18.26296 | 454.3426 | 90.86852 | 18.26296 | 454.3426 | 90.86852
7.92963 | 730.1759 | 97.35679 | 7.92963 | 730.1759 | 97.35679
8.707407 | 228.2315 | 91.29259 | 8.707407 | 228.2315 | 91.29259
2.966667 | 117.5833 | 94.06667 | 2.966667 | 117.5833 | 94.06667
7.1236 | 1732.191 | 98.98234 | 7.1236 | 1732.191 | 98.98234
6.151852 | 234.6204 | 93.84815 | 6.151852 | 234.6204 | 93.84815
6.114815 | 109.713 | 87.77037 | 6.114815 | 109.713 | 87.77037
10.20741 | 99.48148 | 79.58519 | 10.20741 | 99.48148 | 79.58519
6.151852 | 484.6204 | 96.92407 | 6.151852 | 484.6204 | 96.92407
76.3 | 779.625 | 89.1 | 76.3 | 779.625 | 89.1
51.48519 | 448.5148 | 89.70296 | 51.48519 | 448.5148 | 89.70296
21.33704 | 1696.657 | 96.95185 | 21.33704 | 1696.657 | 96.95185
2.966667 | 242.5833 | 97.03333 | 2.966667 | 242.5833 | 97.03333
5.107407 | 112.2315 | 89.78519 | 5.107407 | 112.2315 | 89.78519
9.151852 | 1227.12 | 98.16963 | 9.151852 | 1227.12 | 98.16963
7.92963 | 730.1759 | 97.35679 | 7.92963 | 730.1759 | 97.35679
18.26296 | 454.3426 | 90.86852 | 18.26296 | 454.3426 | 90.86852
39.44815 | 1651.38 | 94.36455 | 39.44815 | 1651.38 | 94.36455
2.966667 | 742.5833 | 99.01111 | 2.966667 | 742.5833 | 99.01111
8.966667 | 477.5833 | 95.51667 | 8.966667 | 477.5833 | 95.51667
10.55926 | 1723.602 | 98.49153 | 10.55926 | 1723.602 | 98.49153
5.955556 | 110.1111 | 88.08889 | 5.955556 | 110.1111 | 88.08889
14.55926 | 1213.602 | 97.08815 | 14.55926 | 1213.602 | 97.08815
8.966667 | 477.5833 | 95.51667 | 8.966667 | 477.5833 | 95.51667
13.40741 | 1216.481 | 97.31852 | 13.40741 | 1216.481 | 97.31852
7.448148 | 481.3796 | 96.27593 | 7.448148 | 481.3796 | 96.27593
22.67037 | 177.3296 | 88.66481 | 22.67037 | 177.3296 | 88.66481
97.92963 | 1003.451 | 86.01005 | 97.92963 | 1003.451 | 86.01005
29.33704 | 338.3287 | 90.22099 | 29.33704 | 338.3287 | 90.22099
6.225926 | 484.4352 | 96.88704 | 6.225926 | 484.4352 | 96.88704
22.26296 | 222.1713 | 88.86852 | 22.26296 | 222.1713 | 88.86852
24.15185 | 1189.62 | 95.16963 | 24.15185 | 1189.62 | 95.16963
65.18889 | 1587.028 | 90.6873 | 65.18889 | 1587.028 | 90.6873
6.225926 | 484.4352 | 96.88704 | 6.225926 | 484.4352 | 96.88704
8.448148 | 489.36542 | 95.77593 | 8.448148 | 489.36542 | 95.77593
4.485185 | 113.787 | 91.02963 | 4.485185 | 113.787 | 91.02963
7.1236 | 1732.191 | 98.98234 | 7.1236 | 1732.191 | 98.98234
9.448148 | 476.3796 | 95.27593 | 9.448148 | 476.3796 | 95.27593
6.448148 | 1233.88 | 98.71037 | 6.448148 | 1233.88 | 98.71037
25.04074 | 1687.398 | 96.42275 | 25.04074 | 1687.398 | 96.42275
24.07778 | 689.8056 | 91.97407 | 24.07778 | 689.8056 | 91.97407
11.63333 | 720.9167 | 96.12222 | 11.63333 | 720.9167 | 96.12222
14.55926 | 1213.602 | 97.08815 | 14.55926 | 1213.602 | 97.08815
9.003704 | 1227.491 | 98.19926 | 9.003704 | 1227.491 | 98.19926
4.851852 | 112.8704 | 90.2963 | 4.851852 | 112.8704 | 90.2963
22.26296 | 222.1713 | 88.86852 | 22.26296 | 222.1713 | 88.86852
122.0407 | 1444.898 | 82.56561 | 122.0407 | 1444.898 | 82.56561
7.781481 | 735.62498 | 97.40617 | 7.781481 | 735.62498 | 97.40617
16.07778 | 1709.806 | 97.70317 | 16.07778 | 1709.806 | 97.70317
9.966667 | 725.0833 | 96.67778 | 9.966667 | 725.0833 | 96.67778
24.15185 | 1189.62 | 95.16963 | 24.15185 | 1189.62 | 95.16963
8.448148 | 489.36542 | 95.77593 | 8.448148 | 489.36542 | 95.77593
2.966667 | 742.5833 | 99.01111 | 2.966667 | 742.5833 | 99.01111
8.448148 | 489.36542 | 95.77593 | 8.448148 | 489.36542 | 95.77593
10.55926 | 1223.602 | 97.88815 | 10.55926 | 1223.602 | 97.88815
17.33704 | 706.6574 | 94.22099 | 17.33704 | 706.6574 | 94.22099
18.0037 | 704.9907 | 93.99877 | 18.0037 | 704.9907 | 93.99877
9.522222 | 476.1944 | 95.23889 | 9.522222 | 476.1944 | 95.23889
23.78148 | 190.5463 | 76.21852 | 23.78148 | 190.5463 | 76.21852
14.22593 | 89.43519 | 71.54815 | 14.22593 | 89.43519 | 71.54815
10.41111 | 111.9861 | 89.58889 | 10.41111 | 111.9861 | 89.58889
3.92963 | 490.1759 | 98.03519 | 3.92963 | 490.1759 | 98.03519
10.55926 | 1223.602 | 97.88815 | 10.55926 | 1223.602 | 97.88815
6.633333 | 483.4167 | 96.68333 | 6.633333 | 483.4167 | 96.68333
76.3 | 1559.25 | 89.1 | 76.3 | 1559.25 | 89.1
41.85556 | 572.6806 | 91.62889 | 41.85556 | 572.6806 | 91.62889
6.151852 | 234.6204 | 93.84815 | 6.151852 | 234.6204 | 93.84815
10.55926 | 1723.602 | 98.49153 | 10.55926 | 1723.602 | 98.49153
9.448148 | 476.3796 | 95.27593 | 9.448148 | 476.3796 | 95.27593
10.55926 | 1223.602 | 97.88815 | 10.55926 | 1223.602 | 97.88815
36.63333 | 658.4167 | 87.78889 | 36.63333 | 658.4167 | 87.78889
14.55926 | 1213.60185 | 97.08815 | 14.55926 | 1213.602 | 97.08815
11.63333 | 720.9167 | 96.12222 | 11.63333 | 720.9167 | 96.12222
99.78148 | 1000.546 | 80.0437 | 99.78148 | 1000.546 | 80.0437
21.33704 | 1696.657 | 96.95185 | 21.33704 | 1696.657 | 96.95185
9.448148 | 476.3796 | 95.27593 | 9.448148 | 476.3796 | 95.27593
14.55926 | 1213.60185 | 97.08815 | 14.55926 | 1213.602 | 97.08815
39.44815 | 1651.38 | 94.36455 | 39.44815 | 1651.38 | 94.36455
7.92963 | 730.1759 | 97.35679 | 7.92963 | 730.1759 | 97.35679
8.855556 | 227.8611 | 91.14444 | 8.855556 | 227.8611 | 91.14444
32.07778 | 1669.806 | 95.41746 | 32.07778 | 1669.806 | 95.41746
16.07778 | 1709.806 | 97.70317 | 16.07778 | 1709.806 | 97.70317
2.966667 | 1742.583 | 99.57619 | 2.966667 | 1742.583 | 99.57619
7.781481 | 735.62498 | 97.40617 | 7.781481 | 735.62498 | 97.40617
8.855556 | 227.8611 | 91.14444 | 8.855556 | 227.8611 | 91.14444
7.262963 | 731.8426 | 97.57901 | 7.262963 | 731.8426 | 97.57901
9.3 | 226.75 | 90.7 | 9.3 | 226.75 | 90.7
65.18889 | 1587.028 | 90.6873 | 65.18889 | 1587.028 | 90.6873
51.48519 | 448.5148 | 89.70296 | 51.48519 | 448.5148 | 89.70296
4.851852 | 112.8704 | 90.2963 | 4.851852 | 112.8704 | 90.2963
6.818519 | 107.9537 | 86.36296 | 6.818519 | 107.9537 | 86.36296
18.26296 | 454.3426 | 90.86852 | 18.26296 | 454.3426 | 90.86852
6.188889 | 109.5278 | 87.62222 | 6.188889 | 109.5278 | 87.62222
65.18889 | 1587.028 | 90.6873 | 65.18889 | 1587.028 | 90.6873
8.855556 | 227.8611 | 91.14444 | 8.855556 | 227.8611 | 91.14444
2.966667 | 242.5833 | 97.03333 | 2.966667 | 242.5833 | 97.03333
8.966667 | 227.5833 | 91.03333 | 8.966667 | 227.5833 | 91.03333
65.18889 | 1587.028 | 90.6873 | 65.18889 | 1587.028 | 90.6873
41.85556 | 572.6806 | 91.62889 | 41.85556 | 572.6806 | 91.62889
3.92963 | 490.1759 | 98.03519 | 3.92963 | 490.1759 | 98.03519
9.225926 | 726.9352 | 96.92469 | 9.225926 | 726.9352 | 96.92469
3.596296 | 241.0093 | 96.4037 | 3.596296 | 241.0093 | 96.4037
5.707407 | 110.7315 | 88.58519 | 5.707407 | 110.7315 | 88.58519
8.966667 | 477.5833 | 95.51667 | 8.966667 | 477.5833 | 95.51667
48.55926 | 1628.602 | 93.06296 | 48.55926 | 1628.602 | 93.06296
5.107407 | 112.2315 | 89.78519 | 5.107407 | 112.2315 | 89.78519
28.22593 | 679.4352 | 90.59136 | 28.22593 | 679.4352 | 90.59136
14.04074 | 214.8981 | 85.95926 | 14.04074 | 214.8981 | 85.95926
8.707407 | 228.2315 | 91.29259 | 8.707407 | 228.2315 | 91.29259
48.5963 | 1628.509 | 93.05767 | 48.5963 | 1628.509 | 93.05767
9.225926 | 726.9352 | 96.92469 | 9.225926 | 726.9352 | 96.92469
28.18889 | 179.5278 | 71.81111 | 28.18889 | 179.5278 | 71.81111
75.92963 | 624.0704 | 89.15291 | 75.92963 | 624.0704 | 89.15291
5.114815 | 237.213 | 94.88519 | 5.114815 | 237.213 | 94.88519
3.188889 | 117.0278 | 93.62222 | 3.188889 | 117.0278 | 93.62222
10.41111 | 98.97222 | 79.17778 | 10.41111 | 98.97222 | 79.17778
16.07778 | 1709.806 | 97.70317 | 16.07778 | 1709.806 | 97.70317
28.52222 | 1178.694 | 94.29556 | 28.52222 | 1178.694 | 94.29556
9.3 | 226.75 | 90.7 | 9.3 | 226.75 | 90.7
9.225926 | 726.9352 | 96.92469 | 9.225926 | 726.9352 | 96.92469
9.448148 | 476.3796 | 95.27593 | 9.448148 | 476.3796 | 95.27593
48.55926 | 1628.602 | 93.06296 | 48.55926 | 1628.602 | 93.06296
12.04074 | 1219.898 | 97.59185 | 12.04074 | 1219.898 | 97.59185
6.077778 | 734.8056 | 97.97407 | 6.077778 | 734.8056 | 97.97407
2.966667 | 117.5833 | 94.06667 | 2.966667 | 117.5833 | 94.06667
5.955556 | 110.1111 | 88.08889 | 5.955556 | 110.1111 | 88.08889
51.48519 | 448.5148 | 89.70296 | 51.48519 | 448.5148 | 89.70296
23.11481 | 294.8086 | 88.44259 | 23.11481 | 294.8086 | 88.44259
22.67037 | 177.3296 | 88.66481 | 22.67037 | 177.3296 | 88.66481
2.966667 | 1242.583 | 99.40667 | 2.966667 | 1242.583 | 99.40667
61.85556 | 1595.361 | 91.16349 | 61.85556 | 1595.361 | 91.16349
22.67037 | 177.3296 | 88.66481 | 22.67037 | 177.3296 | 88.66481
22.67037 | 177.3296 | 88.66481 | 22.67037 | 177.3296 | 88.66481
13.67037 | 143.8827 | 86.32963 | 13.67037 | 143.8827 | 86.32963
7.262963 | 731.8426 | 97.57901 | 7.262963 | 731.8426 | 97.57901
14.22593 | 89.43519 | 71.54815 | 14.22593 | 89.43519 | 71.54815
5.107407 | 112.2315 | 89.78519 | 5.107407 | 112.2315 | 89.78519
6.114815 | 234.713 | 93.88519 | 6.114815 | 234.713 | 93.88519
24.15185 | 1189.62 | 95.16963 | 24.15185 | 1189.62 | 95.16963
7.781481 | 735.62498 | 97.40617 | 7.781481 | 735.62498 | 97.40617
18.0037 | 704.9907 | 93.99877 | 18.0037 | 704.9907 | 93.99877
31.15185 | 268.8481 | 89.61605 | 31.15185 | 268.8481 | 89.61605
97.92963 | 1003.451 | 86.01005 | 97.92963 | 1003.451 | 86.01005
9.522222 | 476.1944 | 95.23889 | 9.522222 | 476.1944 | 95.23889
6.67037 | 733.3241 | 97.77654 | 6.67037 | 733.3241 | 97.77654
36.63333 | 658.4167 | 87.78889 | 36.63333 | 658.4167 | 87.78889
6.077778 | 734.8056 | 97.97407 | 6.077778 | 734.8056 | 97.97407
2.966667 | 1242.583 | 99.40667 | 2.966667 | 1242.583 | 99.40667
6.003704 | 234.9907 | 93.9963 | 6.003704 | 234.9907 | 93.9963
6.3 | 1234.25 | 98.74 | 6.3 | 1234.25 | 98.74
14.04074 | 92.36544 | 71.91852 | 14.04074 | 92.36544 | 71.91852
6.522222 | 733.6944 | 97.82593 | 6.522222 | 733.6944 | 97.82593
6.522222 | 733.6944 | 97.82593 | 6.522222 | 733.6944 | 97.82593
12.16667 | 469.5833 | 93.91667 | 12.16667 | 469.5833 | 93.91667
23.78148 | 190.5463 | 76.21852 | 23.78148 | 190.5463 | 76.21852
4.077778 | 489.8056 | 97.96111 | 4.077778 | 489.8056 | 97.96111
12.16667 | 469.5833 | 93.91667 | 12.16667 | 469.5833 | 93.91667
4.077778 | 489.8056 | 97.96111 | 4.077778 | 489.8056 | 97.96111
8.966667 | 477.5833 | 95.51667 | 8.966667 | 477.5833 | 95.51667
14.55926 | 1213.602 | 97.08815 | 14.55926 | 1213.602 | 97.08815
8.966667 | 227.5833 | 91.03333 | 8.966667 | 227.5833 | 91.03333
48.5963 | 1628.509 | 93.05767 | 48.5963 | 1628.509 | 93.05767
8.966667 | 477.5833 | 95.51667 | 8.966667 | 477.5833 | 95.51667
36.63333 | 658.4167 | 87.78889 | 36.63333 | 658.4167 | 87.78889
4.522222 | 238.6944 | 95.47778 | 4.522222 | 238.6944 | 95.47778
9.151852 | 1227.12 | 98.16963 | 9.151852 | 1227.12 | 98.16963
2.966667 | 242.5833 | 97.03333 | 2.966667 | 242.5833 | 97.03333
5.114815 | 237.213 | 94.88519 | 5.114815 | 237.213 | 94.88519
9.3 | 226.75 | 90.7 | 9.3 | 226.75 | 90.7
8.448148 | 489.36542 | 95.77593 | 8.448148 | 489.36542 | 95.77593
48.55926 | 1628.602 | 93.06296 | 48.55926 | 1628.602 | 93.06296
12.37407 | 1219.065 | 97.52519 | 12.37407 | 1219.065 | 97.52519
2.966667 | 1242.583 | 99.40667 | 2.966667 | 1242.583 | 99.40667
7.262963 | 731.8426 | 97.57901 | 7.262963 | 731.8426 | 97.57901
61.85556 | 1595.361 | 91.16349 | 61.85556 | 1595.361 | 91.16349
5.2 | 487 | 97.4 | 5.2 | 487 | 97.4
6.3 | 1234.25 | 98.74 | 6.3 | 1234.25 | 98.74
8.966667 | 477.5833 | 95.51667 | 8.966667 | 477.5833 | 95.51667
48.5963 | 1628.509 | 93.05767 | 48.5963 | 1628.509 | 93.05767
6.188889 | 109.5278 | 87.62222 | 6.188889 | 109.5278 | 87.62222
76.3 | 779.625 | 89.1 | 76.3 | 779.625 | 89.1
6.411111 | 1233.972 | 98.71778 | 6.411111 | 1233.972 | 98.71778
50.0037 | 749.9938 | 89.99926 | 50.0037 | 749.9938 | 89.99926
57.0037 | 1607.491 | 91.85661 | 57.0037 | 1607.491 | 91.85661
16.07778 | 1709.806 | 97.70317 | 16.07778 | 1709.806 | 97.70317
14.04074 | 92.36544 | 71.91852 | 14.04074 | 92.36544 | 71.91852
6.077778 | 734.8056 | 97.97407 | 6.077778 | 734.8056 | 97.97407
76.3 | 779.625 | 89.1 | 76.3 | 779.625 | 89.1
48.55926 | 1628.602 | 93.06296 | 48.55926 | 1628.602 | 93.06296
6.448148 | 1233.88 | 98.71037 | 6.448148 | 1233.88 | 98.71037
9.337037 | 230.65987 | 90.66296 | 9.337037 | 230.65987 | 90.66296
26.11481 | 1684.713 | 96.26931 | 26.11481 | 1684.713 | 96.26931
11.63333 | 720.9167 | 96.12222 | 11.63333 | 720.9167 | 96.12222
14.46296 | 713.8426 | 95.17901 | 14.46296 | 713.8426 | 95.17901
21.33704 | 1696.657 | 96.95185 | 21.33704 | 1696.657 | 96.95185
3.596296 | 241.0093 | 96.4037 | 3.596296 | 241.0093 | 96.4037
39.44815 | 1651.38 | 94.36455 | 39.44815 | 1651.38 | 94.36455
23.11481 | 294.8086 | 88.44259 | 23.11481 | 294.8086 | 88.44259
9.003704 | 1227.491 | 98.19926 | 9.003704 | 1227.491 | 98.19926
36.63333 | 658.4167 | 87.78889 | 36.63333 | 658.4167 | 87.78889
3.92963 | 490.1759 | 98.03519 | 3.92963 | 490.1759 | 98.03519
7.92963 | 730.1759 | 97.35679 | 7.92963 | 730.1759 | 97.35679
57.0037 | 1607.491 | 91.85661 | 57.0037 | 1607.491 | 91.85661
17.55926 | 1706.102 | 97.49153 | 17.55926 | 1706.102 | 97.49153
12.10741 | 1219.731 | 97.57852 | 12.10741 | 1219.731 | 97.57852
31.37407 | 447.7099 | 89.54198 | 31.37407 | 447.7099 | 89.54198
9.67037 | 225.8241 | 90.32963 | 9.67037 | 225.8241 | 90.32963
53.11481 | 1617.213 | 92.41217 | 53.11481 | 1617.213 | 92.41217
6.151852 | 234.6204 | 93.84815 | 6.151852 | 234.6204 | 93.84815
7.92963 | 730.1759 | 97.35679 | 7.92963 | 730.1759 | 97.35679
6.188889 | 109.5278 | 87.62222 | 6.188889 | 109.5278 | 87.62222
2.966667 | 242.5833 | 97.03333 | 2.966667 | 242.5833 | 97.03333
2.966667 | 1742.583 | 99.57619 | 2.966667 | 1742.583 | 99.57619
9.337037 | 230.65987 | 90.66296 | 9.337037 | 230.65987 | 90.66296
5.633333 | 110.9167 | 88.73333 | 5.633333 | 110.9167 | 88.73333
6.411111 | 1233.972 | 98.71778 | 6.411111 | 1233.972 | 98.71778
99.78148 | 1000.546 | 80.0437 | 99.78148 | 1000.546 | 80.0437
2.966667 | 1242.583 | 99.40667 | 2.966667 | 1242.583 | 99.40667
5.114815 | 237.213 | 94.88519 | 5.114815 | 237.213 | 94.88519
14.55926 | 1213.60185 | 97.08815 | 14.55926 | 1213.602 | 97.08815
5.107407 | 112.2315 | 89.78519 | 5.107407 | 112.2315 | 89.78519
4.966667 | 45.03333 | 90.06667 | 4.966667 | 45.03333 | 90.06667
5.707407 | 110.7315 | 88.58519 | 5.707407 | 110.7315 | 88.58519
5.107407 | 112.2315 | 89.78519 | 5.107407 | 112.2315 | 89.78519
7.1236 | 1732.191 | 98.98234 | 7.1236 | 1732.191 | 98.98234
6.596296 | 733.5093 | 97.80123 | 6.596296 | 733.5093 | 97.80123
39.44815 | 1651.38 | 94.36455 | 39.44815 | 1651.38 | 94.36455
122.0407 | 1444.898 | 82.56561 | 122.0407 | 1444.898 | 82.56561
6.596296 | 733.5093 | 97.80123 | 6.596296 | 733.5093 | 97.80123
6.225926 | 484.4352 | 96.88704 | 6.225926 | 484.4352 | 96.88704
9.003704 | 1227.491 | 98.19926 | 9.003704 | 1227.491 | 98.19926
53.11481 | 1617.213 | 92.41217 | 53.11481 | 1617.213 | 92.41217
9.448148 | 476.3796 | 95.27593 | 9.448148 | 476.3796 | 95.27593
5.574074 | 736.0648 | 98.14198 | 5.574074 | 736.0648 | 98.14198
18.52222 | 1203.694 | 96.29556 | 18.52222 | 1203.694 | 96.29556
7.92963 | 730.1759 | 97.35679 | 7.92963 | 730.1759 | 97.35679
24.15185 | 1189.62 | 95.16963 | 24.15185 | 1189.62 | 95.16963
2.966667 | 1242.583 | 99.40667 | 2.966667 | 1242.583 | 99.40667
8.707407 | 228.2315 | 91.29259 | 8.707407 | 228.2315 | 91.29259
10.41111 | 111.9861 | 89.58889 | 10.41111 | 111.9861 | 89.58889
18.26296 | 454.3426 | 90.86852 | 18.26296 | 454.3426 | 90.86852
12.99259 | 92.51852 | 74.01481 | 12.99259 | 92.51852 | 74.01481
8.855556 | 227.8611 | 91.14444 | 8.855556 | 227.8611 | 91.14444
14.44815 | 213.8796 | 85.55185 | 14.44815 | 213.8796 | 85.55185
76.3 | 779.625 | 89.1 | 76.3 | 779.625 | 89.1
9.3 | 226.75 | 90.7 | 9.3 | 226.75 | 90.7
122.0407 | 1444.898 | 82.56561 | 122.0407 | 1444.898 | 82.56561
5.633333 | 110.9167 | 88.73333 | 5.633333 | 110.9167 | 88.73333
4.485185 | 113.787 | 91.02963 | 4.485185 | 113.787 | 91.02963
12.04074 | 1219.898 | 97.59185 | 12.04074 | 1219.898 | 97.59185
28.22593 | 679.4352 | 90.59136 | 28.22593 | 679.4352 | 90.59136
2.966667 | 492.5833 | 98.51667 | 2.966667 | 492.5833 | 98.51667
18.0037 | 704.9907 | 93.99877 | 18.0037 | 704.9907 | 93.99877
9.151852 | 1227.12 | 98.16963 | 9.151852 | 1227.12 | 98.16963
4.522222 | 238.6944 | 95.47778 | 4.522222 | 238.6944 | 95.47778
5.2 | 487 | 97.4 | 5.2 | 487 | 97.4
5.114815 | 237.213 | 94.88519 | 5.114815 | 237.213 | 94.88519
6.411111 | 1233.972 | 98.71778 | 6.411111 | 1233.972 | 98.71778
13.67037 | 143.8827 | 86.32963 | 13.67037 | 143.8827 | 86.32963
2.966667 | 242.5833 | 97.03333 | 2.966667 | 242.5833 | 97.03333
24.07778 | 689.8056 | 91.97407 | 24.07778 | 689.8056 | 91.97407
18.55926 | 1703.602 | 97.34868 | 18.55926 | 1703.602 | 97.34868
3.633333 | 240.9167 | 96.36667 | 3.633333 | 240.9167 | 96.36667
9.966667 | 725.0833 | 96.67778 | 9.966667 | 725.0833 | 96.67778
29.33704 | 338.3287 | 90.22099 | 29.33704 | 338.3287 | 90.22099
20.22593 | 699.4352 | 93.25802 | 20.22593 | 699.4352 | 93.25802
22.26296 | 222.1713 | 88.86852 | 22.26296 | 222.1713 | 88.86852
76.3 | 1559.25 | 89.1 | 76.3 | 1559.25 | 89.1
36.63333 | 658.4167 | 87.78889 | 36.63333 | 658.4167 | 87.78889
14.04074 | 214.8981 | 85.95926 | 14.04074 | 214.8981 | 85.95926
6.114815 | 109.713 | 87.77037 | 6.114815 | 109.713 | 87.77037
6.077778 | 734.8056 | 97.97407 | 6.077778 | 734.8056 | 97.97407
76.3 | 1559.25 | 89.1 | 76.3 | 1559.25 | 89.1
9.337037 | 230.65987 | 90.66296 | 9.337037 | 230.65987 | 90.66296
2.966667 | 117.5833 | 94.06667 | 2.966667 | 117.5833 | 94.06667
9.966667 | 725.0833 | 96.67778 | 9.966667 | 725.0833 | 96.67778
3.633333 | 240.9167 | 96.36667 | 3.633333 | 240.9167 | 96.36667
9.448148 | 476.3796 | 95.27593 | 9.448148 | 476.3796 | 95.27593
6.114815 | 109.713 | 87.77037 | 6.114815 | 109.713 | 87.77037
8.707407 | 1228.231 | 98.25852 | 8.707407 | 1228.231 | 98.25852
6.188889 | 109.5278 | 87.62222 | 6.188889 | 109.5278 | 87.62222
12.16667 | 469.5833 | 93.91667 | 12.16667 | 469.5833 | 93.91667
57.0037 | 1607.491 | 91.85661 | 57.0037 | 1607.491 | 91.85661
4.67037 | 56.66204 | 90.65926 | 4.67037 | 56.66204 | 90.65926
7.1236 | 1732.191 | 98.98234 | 7.1236 | 1732.191 | 98.98234
9.448148 | 476.3796 | 95.27593 | 9.448148 | 476.3796 | 95.27593
16.07778 | 1709.806 | 97.70317 | 16.07778 | 1709.806 | 97.70317
18.26296 | 454.3426 | 90.86852 | 18.26296 | 454.3426 | 90.86852
122.0407 | 1444.898 | 82.56561 | 122.0407 | 1444.898 | 82.56561
61.85556 | 1595.361 | 91.16349 | 61.85556 | 1595.361 | 91.16349
7.781481 | 735.62498 | 97.40617 | 7.781481 | 735.62498 | 97.40617
18.0037 | 704.9907 | 93.99877 | 18.0037 | 704.9907 | 93.99877
25.04074 | 1687.398 | 96.42275 | 25.04074 | 1687.398 | 96.42275
2.966667 | 742.5833 | 99.01111 | 2.966667 | 742.5833 | 99.01111
24.07778 | 689.8056 | 91.97407 | 24.07778 | 689.8056 | 91.97407
9.892593 | 100.2685 | 80.21481 | 9.892593 | 100.2685 | 80.21481
4.485185 | 113.787 | 91.02963 | 4.485185 | 113.787 | 91.02963
7.1236 | 1732.191 | 98.98234 | 7.1236 | 1732.191 | 98.98234
9.522222 | 476.1944 | 95.23889 | 9.522222 | 476.1944 | 95.23889
4.262963 | 1739.343 | 99.39101 | 4.262963 | 1739.343 | 99.39101
3.67037 | 115.8241 | 92.65926 | 3.67037 | 115.8241 | 92.65926
26.11481 | 1684.71296 | 96.26931 | 26.11481 | 1684.713 | 96.26931
3.188889 | 117.0278 | 93.62222 | 3.188889 | 117.0278 | 93.62222
18.26296 | 454.3426 | 90.86852 | 18.26296 | 454.3426 | 90.86852
122.0407 | 1444.898 | 82.56561 | 122.0407 | 1444.898 | 82.56561
41.85556 | 572.6806 | 91.62889 | 41.85556 | 572.6806 | 91.62889
9.966667 | 725.0833 | 96.67778 | 9.966667 | 725.0833 | 96.67778
2.966667 | 742.5833 | 99.01111 | 2.966667 | 742.5833 | 99.01111
26.11481 | 1684.71296 | 96.26931 | 26.11481 | 1684.713 | 96.26931
9.522222 | 476.1944 | 95.23889 | 9.522222 | 476.1944 | 95.23889
2.966667 | 1742.583 | 99.57619 | 2.966667 | 1742.583 | 99.57619
22.67037 | 177.3296 | 88.66481 | 22.67037 | 177.3296 | 88.66481
22.67037 | 177.3296 | 88.66481 | 22.67037 | 177.3296 | 88.66481
8.966667 | 477.5833 | 95.51667 | 8.966667 | 477.5833 | 95.51667
7.448148 | 481.3796 | 96.27593 | 7.448148 | 481.3796 | 96.27593
75.92963 | 624.0704 | 89.15291 | 75.92963 | 624.0704 | 89.15291
23.78148 | 440.5463 | 88.10926 | 23.78148 | 440.5463 | 88.10926
4.077778 | 489.8056 | 97.96111 | 4.077778 | 489.8056 | 97.96111
6.114815 | 109.713 | 87.77037 | 6.114815 | 109.713 | 87.77037
2.966667 | 492.5833 | 98.51667 | 2.966667 | 492.5833 | 98.51667
32.07778 | 1669.806 | 95.41746 | 32.07778 | 1669.806 | 95.41746
18.55926 | 1703.602 | 97.34868 | 18.55926 | 1703.602 | 97.34868
9.3 | 226.75 | 90.7 | 9.3 | 226.75 | 90.7
9.151852 | 1227.12 | 98.16963 | 9.151852 | 1227.12 | 98.16963
3.67037 | 115.8241 | 92.65926 | 3.67037 | 115.8241 | 92.65926
9.003704 | 1227.491 | 98.19926 | 9.003704 | 1227.491 | 98.19926
76.3 | 1559.25 | 89.1 | 76.3 | 1559.25 | 89.1
10.20741 | 99.48148 | 79.58519 | 10.20741 | 99.48148 | 79.58519
4.92963 | 75.11728 | 90.14074 | 4.92963 | 75.11728 | 90.14074
51.48519 | 448.5148 | 89.70296 | 51.48519 | 448.5148 | 89.70296
9.3 | 226.75 | 90.7 | 9.3 | 226.75 | 90.7
16.07778 | 1709.806 | 97.70317 | 16.07778 | 1709.806 | 97.70317
3.596296 | 241.0093 | 96.4037 | 3.596296 | 241.0093 | 96.4037
8.707407 | 1228.231 | 98.25852 | 8.707407 | 1228.231 | 98.25852
21.33704 | 1696.657 | 96.95185 | 21.33704 | 1696.657 | 96.95185
25.04074 | 1687.398 | 96.42275 | 25.04074 | 1687.398 | 96.42275
14.04074 | 92.36544 | 71.91852 | 14.04074 | 92.36544 | 71.91852
8.966667 | 477.5833 | 95.51667 | 8.966667 | 477.5833 | 95.51667
9.966667 | 725.0833 | 96.67778 | 9.966667 | 725.0833 | 96.67778
28.22593 | 679.4352 | 90.59136 | 28.22593 | 679.4352 | 90.59136
8.448148 | 489.36542 | 95.77593 | 8.448148 | 489.36542 | 95.77593
2.966667 | 242.5833 | 97.03333 | 2.966667 | 242.5833 | 97.03333
3.67037 | 115.8241 | 92.65926 | 3.67037 | 115.8241 | 92.65926
28.52222 | 1178.694 | 94.29556 | 28.52222 | 1178.694 | 94.29556
2.966667 | 492.5833 | 98.51667 | 2.966667 | 492.5833 | 98.51667
20.22593 | 699.4352 | 93.25802 | 20.22593 | 699.4352 | 93.25802
3.67037 | 115.8241 | 92.65926 | 3.67037 | 115.8241 | 92.65926
3.92963 | 1240.176 | 99.21407 | 3.92963 | 1240.176 | 99.21407
5.114815 | 237.213 | 94.88519 | 5.114815 | 237.213 | 94.88519
6.337037 | 1234.157 | 98.73259 | 6.337037 | 1234.157 | 98.73259
14.89259 | 462.7685 | 92.5537 | 14.89259 | 462.7685 | 92.5537
2.966667 | 242.5833 | 97.03333 | 2.966667 | 242.5833 | 97.03333
5.955556 | 110.1111 | 88.08889 | 5.955556 | 110.1111 | 88.08889
26.11481 | 1684.713 | 96.26931 | 26.11481 | 1684.713 | 96.26931
6.114815 | 109.713 | 87.77037 | 6.114815 | 109.713 | 87.77037
12.15185 | 469.6204 | 93.92407 | 12.15185 | 469.6204 | 93.92407
18.52222 | 1203.694 | 96.29556 | 18.52222 | 1203.694 | 96.29556
53.11481 | 1617.213 | 92.41217 | 53.11481 | 1617.213 | 92.41217
10.41111 | 111.9861 | 89.58889 | 10.41111 | 111.9861 | 89.58889
51.48519 | 448.5148 | 89.70296 | 51.48519 | 448.5148 | 89.70296
57.0037 | 1607.491 | 91.85661 | 57.0037 | 1607.491 | 91.85661
57.0037 | 1607.491 | 91.85661 | 57.0037 | 1607.491 | 91.85661
4.522222 | 238.6944 | 95.47778 | 4.522222 | 238.6944 | 95.47778
2.966667 | 492.5833 | 98.51667 | 2.966667 | 492.5833 | 98.51667
6.411111 | 1233.972 | 98.71778 | 6.411111 | 1233.972 | 98.71778
12.37407 | 1219.065 | 97.52519 | 12.37407 | 1219.065 | 97.52519
7.781481 | 735.62498 | 97.40617 | 7.781481 | 735.62498 | 97.40617
20.22593 | 699.4352 | 93.25802 | 20.22593 | 699.4352 | 93.25802
9.892593 | 100.2685 | 80.21481 | 9.892593 | 100.2685 | 80.21481
9.67037 | 225.8241 | 90.32963 | 9.67037 | 225.8241 | 90.32963
9.966667 | 725.0833 | 96.67778 | 9.966667 | 725.0833 | 96.67778
5.955556 | 110.1111 | 88.08889 | 5.955556 | 110.1111 | 88.08889
51.48519 | 448.5148 | 89.70296 | 51.48519 | 448.5148 | 89.70296
6.3 | 1234.25 | 98.74 | 6.3 | 1234.25 | 98.74
20.22593 | 699.4352 | 93.25802 | 20.22593 | 699.4352 | 93.25802
10.55926 | 1723.602 | 98.49153 | 10.55926 | 1723.602 | 98.49153
19.37407 | 76.56481 | 61.25185 | 19.37407 | 76.56481 | 61.25185
11.63333 | 720.9167 | 96.12222 | 11.63333 | 720.9167 | 96.12222
14.04074 | 92.36544 | 71.91852 | 14.04074 | 92.36544 | 71.91852
8.67037 | 478.3241 | 95.66481 | 8.67037 | 478.3241 | 95.66481
19.37407 | 76.56481 | 61.25185 | 19.37407 | 76.56481 | 61.25185
2.966667 | 1242.583 | 99.40667 | 2.966667 | 1242.583 | 99.40667
99.78148 | 1000.546 | 80.0437 | 99.78148 | 1000.546 | 80.0437
10.55926 | 1723.602 | 98.49153 | 10.55926 | 1723.602 | 98.49153
12.24074 | 469.3981 | 93.87963 | 12.24074 | 469.3981 | 93.87963
3.92963 | 490.1759 | 98.03519 | 3.92963 | 490.1759 | 98.03519
2.966667 | 1742.583 | 99.57619 | 2.966667 | 1742.583 | 99.57619
5.633333 | 110.9167 | 88.73333 | 5.633333 | 110.9167 | 88.73333
2.966667 | 117.5833 | 94.06667 | 2.966667 | 117.5833 | 94.06667
4.67037 | 56.66204 | 90.65926 | 4.67037 | 56.66204 | 90.65926
7.92963 | 730.1759 | 97.35679 | 7.92963 | 730.1759 | 97.35679
8.448148 | 489.36542 | 95.77593 | 8.448148 | 489.36542 | 95.77593
8.559259 | 728.6019 | 97.14691 | 8.559259 | 728.6019 | 97.14691
8.966667 | 477.5833 | 95.51667 | 8.966667 | 477.5833 | 95.51667
6.114815 | 109.713 | 87.77037 | 6.114815 | 109.713 | 87.77037
50.0037 | 749.9938 | 89.99926 | 50.0037 | 749.9938 | 89.99926
8.67037 | 478.3241 | 95.66481 | 8.67037 | 478.3241 | 95.66481
5.633333 | 110.9167 | 88.73333 | 5.633333 | 110.9167 | 88.73333
6.151852 | 234.6204 | 93.84815 | 6.151852 | 234.6204 | 93.84815
39.44815 | 1651.38 | 94.36455 | 39.44815 | 1651.38 | 94.36455
5.2 | 487 | 97.4 | 5.2 | 487 | 97.4
23.78148 | 440.5463 | 88.10926 | 23.78148 | 440.5463 | 88.10926
4.966667 | 45.03333 | 90.06667 | 4.966667 | 45.03333 | 90.06667
18.52222 | 1203.694 | 96.29556 | 18.52222 | 1203.694 | 96.29556
7.781481 | 735.62498 | 97.40617 | 7.781481 | 735.62498 | 97.40617
48.55926 | 1628.602 | 93.06296 | 48.55926 | 1628.602 | 93.06296
28.18889 | 179.5278 | 71.81111 | 28.18889 | 179.5278 | 71.81111
18.0037 | 704.9907 | 93.99877 | 18.0037 | 704.9907 | 93.99877
4.262963 | 1739.343 | 99.39101 | 4.262963 | 1739.343 | 99.39101
2.966667 | 1242.583 | 99.40667 | 2.966667 | 1242.583 | 99.40667
22.67037 | 177.3296 | 88.66481 | 22.67037 | 177.3296 | 88.66481
2.966667 | 1742.583 | 99.57619 | 2.966667 | 1742.583 | 99.57619
2.966667 | 117.5833 | 94.06667 | 2.966667 | 117.5833 | 94.06667
4.485185 | 113.787 | 91.02963 | 4.485185 | 113.787 | 91.02963
9.596296 | 226.0093 | 90.4037 | 9.596296 | 226.0093 | 90.4037
2.966667 | 1242.583 | 99.40667 | 2.966667 | 1242.583 | 99.40667
5.955556 | 110.1111 | 88.08889 | 5.955556 | 110.1111 | 88.08889
3.92963 | 490.1759 | 98.03519 | 3.92963 | 490.1759 | 98.03519
41.85556 | 572.6806 | 91.62889 | 41.85556 | 572.6806 | 91.62889
12.04074 | 1219.898 | 97.59185 | 12.04074 | 1219.898 | 97.59185
28.18889 | 179.5278 | 71.81111 | 28.18889 | 179.5278 | 71.81111
9.225926 | 726.9352 | 96.92469 | 9.225926 | 726.9352 | 96.92469
24.07778 | 689.8056 | 91.97407 | 24.07778 | 689.8056 | 91.97407
8.855556 | 227.8611 | 91.14444 | 8.855556 | 227.8611 | 91.14444
14.55926 | 1213.602 | 97.08815 | 14.55926 | 1213.602 | 97.08815
6.3 | 1234.25 | 98.74 | 6.3 | 1234.25 | 98.74
48.5963 | 1628.509 | 93.05767 | 48.5963 | 1628.509 | 93.05767
10.55926 | 1223.602 | 97.88815 | 10.55926 | 1223.602 | 97.88815
5.107407 | 112.2315 | 89.78519 | 5.107407 | 112.2315 | 89.78519
9.522222 | 476.1944 | 95.23889 | 9.522222 | 476.1944 | 95.23889
10.41111 | 111.9861 | 89.58889 | 10.41111 | 111.9861 | 89.58889
6.077778 | 734.8056 | 97.97407 | 6.077778 | 734.8056 | 97.97407
4.485185 | 113.787 | 91.02963 | 4.485185 | 113.787 | 91.02963
50.0037 | 749.9938 | 89.99926 | 50.0037 | 749.9938 | 89.99926
14.44815 | 213.8796 | 85.55185 | 14.44815 | 213.8796 | 85.55185
20.22593 | 699.4352 | 93.25802 | 20.22593 | 699.4352 | 93.25802
16.07778 | 1709.806 | 97.70317 | 16.07778 | 1709.806 | 97.70317
6.077778 | 734.8056 | 97.97407 | 6.077778 | 734.8056 | 97.97407
75.92963 | 624.0704 | 89.15291 | 75.92963 | 624.0704 | 89.15291
8.966667 | 227.5833 | 91.03333 | 8.966667 | 227.5833 | 91.03333
6.151852 | 484.6204 | 96.92407 | 6.151852 | 484.6204 | 96.92407
7.448148 | 481.3796 | 96.27593 | 7.448148 | 481.3796 | 96.27593
17.55926 | 1706.102 | 97.49153 | 17.55926 | 1706.102 | 97.49153
6.077778 | 734.8056 | 97.97407 | 6.077778 | 734.8056 | 97.97407
6.188889 | 109.5278 | 87.62222 | 6.188889 | 109.5278 | 87.62222
9.337037 | 230.65987 | 90.66296 | 9.337037 | 230.65987 | 90.66296
10.55926 | 1723.602 | 98.49153 | 10.55926 | 1723.602 | 98.49153
6.337037 | 1234.157 | 98.73259 | 6.337037 | 1234.157 | 98.73259
6.3 | 1234.25 | 98.74 | 6.3 | 1234.25 | 98.74
23.11481 | 294.8086 | 88.44259 | 23.11481 | 294.8086 | 88.44259
9.448148 | 476.3796 | 95.27593 | 9.448148 | 476.3796 | 95.27593
4.485185 | 113.787 | 91.02963 | 4.485185 | 113.787 | 91.02963
6.522222 | 733.6944 | 97.82593 | 6.522222 | 733.6944 | 97.82593
6.3 | 1234.25 | 98.74 | 6.3 | 1234.25 | 98.74
14.55926 | 1213.602 | 97.08815 | 14.55926 | 1213.602 | 97.08815
3.92963 | 1240.176 | 99.21407 | 3.92963 | 1240.176 | 99.21407
11.63333 | 720.9167 | 96.12222 | 11.63333 | 720.9167 | 96.12222
4.262963 | 1739.343 | 99.39101 | 4.262963 | 1739.343 | 99.39101
61.85556 | 1595.361 | 91.16349 | 61.85556 | 1595.361 | 91.16349
14.44815 | 213.8796 | 85.55185 | 14.44815 | 213.8796 | 85.55185
2.966667 | 1242.583 | 99.40667 | 2.966667 | 1242.583 | 99.40667
6.225926 | 484.4352 | 96.88704 | 6.225926 | 484.4352 | 96.88704
8.707407 | 1228.231 | 98.25852 | 8.707407 | 1228.231 | 98.25852
10.55926 | 1723.602 | 98.49153 | 10.55926 | 1723.602 | 98.49153
12.16667 | 469.5833 | 93.91667 | 12.16667 | 469.5833 | 93.91667
3.596296 | 241.0093 | 96.4037 | 3.596296 | 241.0093 | 96.4037
10.20741 | 99.48148 | 79.58519 | 10.20741 | 99.48148 | 79.58519
6.633333 | 483.4167 | 96.68333 | 6.633333 | 483.4167 | 96.68333
14.55926 | 1213.602 | 97.08815 | 14.55926 | 1213.602 | 97.08815
9.003704 | 1227.491 | 98.19926 | 9.003704 | 1227.491 | 98.19926
20.22593 | 699.4352 | 93.25802 | 20.22593 | 699.4352 | 93.25802
61.85556 | 1595.361 | 91.16349 | 61.85556 | 1595.361 | 91.16349
31.37407 | 447.7099 | 89.54198 | 31.37407 | 447.7099 | 89.54198
5.574074 | 736.0648 | 98.14198 | 5.574074 | 736.0648 | 98.14198
10.55926 | 1723.602 | 98.49153 | 10.55926 | 1723.602 | 98.49153
12.37407 | 1219.065 | 97.52519 | 12.37407 | 1219.065 | 97.52519
5.574074 | 736.0648 | 98.14198 | 5.574074 | 736.0648 | 98.14198
61.85556 | 1595.361 | 91.16349 | 61.85556 | 1595.361 | 91.16349
5.114815 | 237.213 | 94.88519 | 5.114815 | 237.213 | 94.88519
2.966667 | 742.5833 | 99.01111 | 2.966667 | 742.5833 | 99.01111
13.67037 | 143.8827 | 86.32963 | 13.67037 | 143.8827 | 86.32963
2.966667 | 1242.583 | 99.40667 | 2.966667 | 1242.583 | 99.40667
2.966667 | 242.5833 | 97.03333 | 2.966667 | 242.5833 | 97.03333
13.67037 | 143.8827 | 86.32963 | 13.67037 | 143.8827 | 86.32963
2.966667 | 117.5833 | 94.06667 | 2.966667 | 117.5833 | 94.06667
48.5963 | 1628.509 | 93.05767 | 48.5963 | 1628.509 | 93.05767
9.003704 | 1227.491 | 98.19926 | 9.003704 | 1227.491 | 98.19926
7.92963 | 730.1759 | 97.35679 | 7.92963 | 730.1759 | 97.35679
24.07778 | 689.8056 | 91.97407 | 24.07778 | 689.8056 | 91.97407
6.67037 | 733.3241 | 97.77654 | 6.67037 | 733.3241 | 97.77654
2.966667 | 117.5833 | 94.06667 | 2.966667 | 117.5833 | 94.06667
28.52222 | 1178.694 | 94.29556 | 28.52222 | 1178.694 | 94.29556
14.22593 | 89.43519 | 71.54815 | 14.22593 | 89.43519 | 71.54815
53.11481 | 1617.213 | 92.41217 | 53.11481 | 1617.213 | 92.41217
7.448148 | 481.3796 | 96.27593 | 7.448148 | 481.3796 | 96.27593
3.92963 | 1240.176 | 99.21407 | 3.92963 | 1240.176 | 99.21407
7.92963 | 730.1759 | 97.35679 | 7.92963 | 730.1759 | 97.35679
31.37407 | 447.7099 | 89.54198 | 31.37407 | 447.7099 | 89.54198
6.003704 | 234.9907 | 93.9963 | 6.003704 | 234.9907 | 93.9963
4.077778 | 489.8056 | 97.96111 | 4.077778 | 489.8056 | 97.96111
76.3 | 1559.25 | 89.1 | 76.3 | 1559.25 | 89.1
3.188889 | 117.0278 | 93.62222 | 3.188889 | 117.0278 | 93.62222
12.04074 | 1219.898 | 97.59185 | 12.04074 | 1219.898 | 97.59185
9.337037 | 230.65987 | 90.66296 | 9.337037 | 230.65987 | 90.66296
31.37407 | 447.7099 | 89.54198 | 31.37407 | 447.7099 | 89.54198
6.003704 | 234.9907 | 93.9963 | 6.003704 | 234.9907 | 93.9963
36.63333 | 658.4167 | 87.78889 | 36.63333 | 658.4167 | 87.78889
7.262963 | 731.8426 | 97.57901 | 7.262963 | 731.8426 | 97.57901
9.448148 | 476.3796 | 95.27593 | 9.448148 | 476.3796 | 95.27593
6.3 | 1234.25 | 98.74 | 6.3 | 1234.25 | 98.74
9.151852 | 1227.12 | 98.16963 | 9.151852 | 1227.12 | 98.16963
4.67037 | 56.66204 | 90.65926 | 4.67037 | 56.66204 | 90.65926
14.44815 | 213.8796 | 85.55185 | 14.44815 | 213.8796 | 85.55185
76.3 | 1559.25 | 89.1 | 76.3 | 1559.25 | 89.1
26.11481 | 1684.71296 | 96.26931 | 26.11481 | 1684.713 | 96.26931
12.24074 | 469.3981 | 93.87963 | 12.24074 | 469.3981 | 93.87963
8.966667 | 227.5833 | 91.03333 | 8.966667 | 227.5833 | 91.03333
14.55926 | 1213.60185 | 97.08815 | 14.55926 | 1213.602 | 97.08815
12.16667 | 469.5833 | 93.91667 | 12.16667 | 469.5833 | 93.91667
8.707407 | 1228.231 | 98.25852 | 8.707407 | 1228.231 | 98.25852
9.966667 | 725.0833 | 96.67778 | 9.966667 | 725.0833 | 96.67778
3.67037 | 115.8241 | 92.65926 | 3.67037 | 115.8241 | 92.65926
2.966667 | 1242.583 | 99.40667 | 2.966667 | 1242.583 | 99.40667
7.92963 | 730.1759 | 97.35679 | 7.92963 | 730.1759 | 97.35679
2.966667 | 492.5833 | 98.51667 | 2.966667 | 492.5833 | 98.51667
6.633333 | 483.4167 | 96.68333 | 6.633333 | 483.4167 | 96.68333
12.15185 | 469.6204 | 93.92407 | 12.15185 | 469.6204 | 93.92407
6.3 | 1234.25 | 98.74 | 6.3 | 1234.25 | 98.74
41.85556 | 572.6806 | 91.62889 | 41.85556 | 572.6806 | 91.62889
14.44815 | 213.8796 | 85.55185 | 14.44815 | 213.8796 | 85.55185
6.151852 | 234.6204 | 93.84815 | 6.151852 | 234.6204 | 93.84815
16.07778 | 1709.806 | 97.70317 | 16.07778 | 1709.806 | 97.70317
6.151852 | 484.6204 | 96.92407 | 6.151852 | 484.6204 | 96.92407
8.448148 | 489.36542 | 95.77593 | 8.448148 | 489.36542 | 95.77593
6.448148 | 1233.88 | 98.71037 | 6.448148 | 1233.88 | 98.71037
14.04074 | 92.36544 | 71.91852 | 14.04074 | 92.36544 | 71.91852
6.225926 | 484.4352 | 96.88704 | 6.225926 | 484.4352 | 96.88704
8.448148 | 489.36542 | 95.77593 | 8.448148 | 489.36542 | 95.77593
5.2 | 487 | 97.4 | 5.2 | 487 | 97.4
14.04074 | 92.36544 | 71.91852 | 14.04074 | 92.36544 | 71.91852
21.33704 | 1696.657 | 96.95185 | 21.33704 | 1696.657 | 96.95185
2.966667 | 1242.583 | 99.40667 | 2.966667 | 1242.583 | 99.40667
6.3 | 1234.25 | 98.74 | 6.3 | 1234.25 | 98.74
10.41111 | 111.9861 | 89.58889 | 10.41111 | 111.9861 | 89.58889
6.188889 | 234.5278 | 93.81111 | 6.188889 | 234.5278 | 93.81111
99.78148 | 1000.546 | 80.0437 | 99.78148 | 1000.546 | 80.0437
22.26296 | 222.1713 | 88.86852 | 22.26296 | 222.1713 | 88.86852
25.04074 | 1687.398 | 96.42275 | 25.04074 | 1687.398 | 96.42275
2.966667 | 117.5833 | 94.06667 | 2.966667 | 117.5833 | 94.06667
26.11481 | 1684.71296 | 96.26931 | 26.11481 | 1684.713 | 96.26931
3.633333 | 240.9167 | 96.36667 | 3.633333 | 240.9167 | 96.36667
14.22593 | 89.43519 | 71.54815 | 14.22593 | 89.43519 | 71.54815
50.0037 | 749.9938 | 89.99926 | 50.0037 | 749.9938 | 89.99926
8.707407 | 1228.231 | 98.25852 | 8.707407 | 1228.231 | 98.25852
3.596296 | 241.0093 | 96.4037 | 3.596296 | 241.0093 | 96.4037
51.48519 | 448.5148 | 89.70296 | 51.48519 | 448.5148 | 89.70296
31.15185 | 268.8481 | 89.61605 | 31.15185 | 268.8481 | 89.61605
24.15185 | 1189.62 | 95.16963 | 24.15185 | 1189.62 | 95.16963
13.40741 | 1216.481 | 97.31852 | 13.40741 | 1216.481 | 97.31852
22.26296 | 222.1713 | 88.86852 | 22.26296 | 222.1713 | 88.86852
8.559259 | 728.6019 | 97.14691 | 8.559259 | 728.6019 | 97.14691
50.0037 | 749.9938 | 89.99926 | 50.0037 | 749.9938 | 89.99926
31.37407 | 447.7099 | 89.54198 | 31.37407 | 447.7099 | 89.54198
6.225926 | 484.4352 | 96.88704 | 6.225926 | 484.4352 | 96.88704
5.574074 | 736.0648 | 98.14198 | 5.574074 | 736.0648 | 98.14198
22.26296 | 222.1713 | 88.86852 | 22.26296 | 222.1713 | 88.86852
48.55926 | 1628.602 | 93.06296 | 48.55926 | 1628.602 | 93.06296
3.92963 | 490.1759 | 98.03519 | 3.92963 | 490.1759 | 98.03519
31.37407 | 447.7099 | 89.54198 | 31.37407 | 447.7099 | 89.54198
7.448148 | 481.3796 | 96.27593 | 7.448148 | 481.3796 | 96.27593
24.07778 | 689.8056 | 91.97407 | 24.07778 | 689.8056 | 91.97407
10.55926 | 1723.602 | 98.49153 | 10.55926 | 1723.602 | 98.49153
6.151852 | 484.6204 | 96.92407 | 6.151852 | 484.6204 | 96.92407
2.966667 | 1242.583 | 99.40667 | 2.966667 | 1242.583 | 99.40667
9.522222 | 476.1944 | 95.23889 | 9.522222 | 476.1944 | 95.23889
12.99259 | 92.51852 | 74.01481 | 12.99259 | 92.51852 | 74.01481
5.2 | 487 | 97.4 | 5.2 | 487 | 97.4
4.077778 | 489.8056 | 97.96111 | 4.077778 | 489.8056 | 97.96111
23.11481 | 294.8086 | 88.44259 | 23.11481 | 294.8086 | 88.44259
6.818519 | 107.9537 | 86.36296 | 6.818519 | 107.9537 | 86.36296
4.851852 | 112.8704 | 90.2963 | 4.851852 | 112.8704 | 90.2963
2.966667 | 1242.583 | 99.40667 | 2.966667 | 1242.583 | 99.40667
6.67037 | 733.3241 | 97.77654 | 6.67037 | 733.3241 | 97.77654
9.966667 | 725.0833 | 96.67778 | 9.966667 | 725.0833 | 96.67778
6.151852 | 234.6204 | 93.84815 | 6.151852 | 234.6204 | 93.84815
26.11481 | 1684.713 | 96.26931 | 26.11481 | 1684.713 | 96.26931
28.52222 | 1178.694 | 94.29556 | 28.52222 | 1178.694 | 94.29556
5.633333 | 110.9167 | 88.73333 | 5.633333 | 110.9167 | 88.73333
10.55926 | 1223.602 | 97.88815 | 10.55926 | 1223.602 | 97.88815
48.5963 | 1628.509 | 93.05767 | 48.5963 | 1628.509 | 93.05767
9.67037 | 225.8241 | 90.32963 | 9.67037 | 225.8241 | 90.32963
3.92963 | 490.1759 | 98.03519 | 3.92963 | 490.1759 | 98.03519
9.151852 | 1227.12 | 98.16963 | 9.151852 | 1227.12 | 98.16963
6.151852 | 484.6204 | 96.92407 | 6.151852 | 484.6204 | 96.92407
13.37407 | 86.62593 | 86.62593 | 13.37407 | 86.62593 | 86.62593
23.78148 | 190.5463 | 76.21852 | 23.78148 | 190.5463 | 76.21852
19.37407 | 76.56481 | 61.25185 | 19.37407 | 76.56481 | 61.25185
6.151852 | 484.6204 | 96.92407 | 6.151852 | 484.6204 | 96.92407
32.07778 | 1669.806 | 95.41746 | 32.07778 | 1669.806 | 95.41746
29.33704 | 338.3287 | 90.22099 | 29.33704 | 338.3287 | 90.22099
9.003704 | 1227.491 | 98.19926 | 9.003704 | 1227.491 | 98.19926
16.07778 | 1709.806 | 97.70317 | 16.07778 | 1709.806 | 97.70317
36.63333 | 658.4167 | 87.78889 | 36.63333 | 658.4167 | 87.78889
8.855556 | 227.8611 | 91.14444 | 8.855556 | 227.8611 | 91.14444
6.114815 | 109.713 | 87.77037 | 6.114815 | 109.713 | 87.77037
2.966667 | 1742.583 | 99.57619 | 2.966667 | 1742.583 | 99.57619
10.48519 | 98.78704 | 79.02963 | 10.48519 | 98.78704 | 79.02963
24.15185 | 1189.62 | 95.16963 | 24.15185 | 1189.62 | 95.16963
7.92963 | 730.1759 | 97.35679 | 7.92963 | 730.1759 | 97.35679
13.40741 | 1216.481 | 97.31852 | 13.40741 | 1216.481 | 97.31852
3.92963 | 1240.176 | 99.21407 | 3.92963 | 1240.176 | 99.21407
28.22593 | 679.4352 | 90.59136 | 28.22593 | 679.4352 | 90.59136
9.448148 | 726.3796 | 96.85062 | 9.448148 | 726.3796 | 96.85062
4.077778 | 489.8056 | 97.96111 | 4.077778 | 489.8056 | 97.96111
6.077778 | 734.8056 | 97.97407 | 6.077778 | 734.8056 | 97.97407
7.92963 | 730.1759 | 97.35679 | 7.92963 | 730.1759 | 97.35679
8.448148 | 489.36542 | 95.77593 | 8.448148 | 489.36542 | 95.77593
6.077778 | 734.8056 | 97.97407 | 6.077778 | 734.8056 | 97.97407
36.63333 | 658.4167 | 87.78889 | 36.63333 | 658.4167 | 87.78889
17.55926 | 1706.102 | 97.49153 | 17.55926 | 1706.102 | 97.49153
5.955556 | 110.1111 | 88.08889 | 5.955556 | 110.1111 | 88.08889
10.41111 | 98.97222 | 79.17778 | 10.41111 | 98.97222 | 79.17778
16.07778 | 1709.806 | 97.70317 | 16.07778 | 1709.806 | 97.70317
18.55926 | 1703.602 | 97.34868 | 18.55926 | 1703.602 | 97.34868
4.966667 | 45.03333 | 90.06667 | 4.966667 | 45.03333 | 90.06667
122.0407 | 1444.898 | 82.56561 | 122.0407 | 1444.898 | 82.56561
2.966667 | 742.5833 | 99.01111 | 2.966667 | 742.5833 | 99.01111
4.077778 | 489.8056 | 97.96111 | 4.077778 | 489.8056 | 97.96111
57.0037 | 1607.491 | 91.85661 | 57.0037 | 1607.491 | 91.85661
3.633333 | 240.9167 | 96.36667 | 3.633333 | 240.9167 | 96.36667
8.67037 | 478.3241 | 95.66481 | 8.67037 | 478.3241 | 95.66481
13.67037 | 143.8827 | 86.32963 | 13.67037 | 143.8827 | 86.32963
17.33704 | 706.6574 | 94.22099 | 17.33704 | 706.6574 | 94.22099
2.966667 | 242.5833 | 97.03333 | 2.966667 | 242.5833 | 97.03333
21.33704 | 1696.657 | 96.95185 | 21.33704 | 1696.657 | 96.95185
6.114815 | 109.713 | 87.77037 | 6.114815 | 109.713 | 87.77037
12.15185 | 469.6204 | 93.92407 | 12.15185 | 469.6204 | 93.92407
4.077778 | 489.8056 | 97.96111 | 4.077778 | 489.8056 | 97.96111
31.37407 | 447.7099 | 89.54198 | 31.37407 | 447.7099 | 89.54198
24.07778 | 689.8056 | 91.97407 | 24.07778 | 689.8056 | 91.97407
6.411111 | 1233.972 | 98.71778 | 6.411111 | 1233.972 | 98.71778
65.18889 | 1587.028 | 90.6873 | 65.18889 | 1587.028 | 90.6873
3.92963 | 1240.176 | 99.21407 | 3.92963 | 1240.176 | 99.21407
5.633333 | 110.9167 | 88.73333 | 5.633333 | 110.9167 | 88.73333
31.15185 | 268.8481 | 89.61605 | 31.15185 | 268.8481 | 89.61605
5.574074 | 736.0648 | 98.14198 | 5.574074 | 736.0648 | 98.14198
10.41111 | 111.9861 | 89.58889 | 10.41111 | 111.9861 | 89.58889
12.04074 | 1219.898 | 97.59185 | 12.04074 | 1219.898 | 97.59185
6.633333 | 483.4167 | 96.68333 | 6.633333 | 483.4167 | 96.68333
23.11481 | 294.8086 | 88.44259 | 23.11481 | 294.8086 | 88.44259
8.559259 | 728.6019 | 97.14691 | 8.559259 | 728.6019 | 97.14691
9.448148 | 476.3796 | 95.27593 | 9.448148 | 476.3796 | 95.27593
4.077778 | 489.8056 | 97.96111 | 4.077778 | 489.8056 | 97.96111
6.225926 | 484.4352 | 96.88704 | 6.225926 | 484.4352 | 96.88704
14.04074 | 92.36544 | 71.91852 | 14.04074 | 92.36544 | 71.91852
5.707407 | 110.7315 | 88.58519 | 5.707407 | 110.7315 | 88.58519
9.892593 | 100.2685 | 80.21481 | 9.892593 | 100.2685 | 80.21481
50.0037 | 749.9938 | 89.99926 | 50.0037 | 749.9938 | 89.99926
6.3 | 1234.25 | 98.74 | 6.3 | 1234.25 | 98.74
99.78148 | 1000.546 | 80.0437 | 99.78148 | 1000.546 | 80.0437
6.114815 | 109.713 | 87.77037 | 6.114815 | 109.713 | 87.77037
5.707407 | 110.7315 | 88.58519 | 5.707407 | 110.7315 | 88.58519
8.707407 | 1228.231 | 98.25852 | 8.707407 | 1228.231 | 98.25852
2.966667 | 1742.583 | 99.57619 | 2.966667 | 1742.583 | 99.57619
7.262963 | 731.8426 | 97.57901 | 7.262963 | 731.8426 | 97.57901
5.633333 | 110.9167 | 88.73333 | 5.633333 | 110.9167 | 88.73333
5.574074 | 736.0648 | 98.14198 | 5.574074 | 736.0648 | 98.14198
6.67037 | 733.3241 | 97.77654 | 6.67037 | 733.3241 | 97.77654
14.04074 | 92.36544 | 71.91852 | 14.04074 | 92.36544 | 71.91852
22.67037 | 177.3296 | 88.66481 | 22.67037 | 177.3296 | 88.66481
14.04074 | 92.36544 | 71.91852 | 14.04074 | 92.36544 | 71.91852
12.37407 | 1219.065 | 97.52519 | 12.37407 | 1219.065 | 97.52519
8.707407 | 1228.231 | 98.25852 | 8.707407 | 1228.231 | 98.25852
2.966667 | 242.5833 | 97.03333 | 2.966667 | 242.5833 | 97.03333
5.107407 | 112.2315 | 89.78519 | 5.107407 | 112.2315 | 89.78519
5.574074 | 736.0648 | 98.14198 | 5.574074 | 736.0648 | 98.14198
14.44815 | 213.8796 | 85.55185 | 14.44815 | 213.8796 | 85.55185
23.78148 | 190.5463 | 76.21852 | 23.78148 | 190.5463 | 76.21852
6.522222 | 733.6944 | 97.82593 | 6.522222 | 733.6944 | 97.82593
26.11481 | 1684.713 | 96.26931 | 26.11481 | 1684.713 | 96.26931
122.0407 | 1444.898 | 82.56561 | 122.0407 | 1444.898 | 82.56561
6.522222 | 733.6944 | 97.82593 | 6.522222 | 733.6944 | 97.82593
4.966667 | 45.03333 | 90.06667 | 4.966667 | 45.03333 | 90.06667
2.966667 | 117.5833 | 94.06667 | 2.966667 | 117.5833 | 94.06667
6.114815 | 109.713 | 87.77037 | 6.114815 | 109.713 | 87.77037
5.2 | 487 | 97.4 | 5.2 | 487 | 97.4
23.11481 | 294.8086 | 88.44259 | 23.11481 | 294.8086 | 88.44259
6.67037 | 733.3241 | 97.77654 | 6.67037 | 733.3241 | 97.77654
9.596296 | 226.0093 | 90.4037 | 9.596296 | 226.0093 | 90.4037
8.966667 | 477.5833 | 95.51667 | 8.966667 | 477.5833 | 95.51667
6.188889 | 109.5278 | 87.62222 | 6.188889 | 109.5278 | 87.62222
9.448148 | 726.3796 | 96.85062 | 9.448148 | 726.3796 | 96.85062
8.855556 | 227.8611 | 91.14444 | 8.855556 | 227.8611 | 91.14444
57.0037 | 1607.491 | 91.85661 | 57.0037 | 1607.491 | 91.85661
6.188889 | 109.5278 | 87.62222 | 6.188889 | 109.5278 | 87.62222
8.855556 | 227.8611 | 91.14444 | 8.855556 | 227.8611 | 91.14444
4.077778 | 489.8056 | 97.96111 | 4.077778 | 489.8056 | 97.96111
2.966667 | 742.5833 | 99.01111 | 2.966667 | 742.5833 | 99.01111
14.04074 | 92.36544 | 71.91852 | 14.04074 | 92.36544 | 71.91852
8.448148 | 489.36542 | 95.77593 | 8.448148 | 489.36542 | 95.77593
99.78148 | 1000.546 | 80.0437 | 99.78148 | 1000.546 | 80.0437
9.3 | 226.75 | 90.7 | 9.3 | 226.75 | 90.7
6.522222 | 733.6944 | 97.82593 | 6.522222 | 733.6944 | 97.82593
3.596296 | 241.0093 | 96.4037 | 3.596296 | 241.0093 | 96.4037
99.78148 | 1000.546 | 80.0437 | 99.78148 | 1000.546 | 80.0437
6.67037 | 733.3241 | 97.77654 | 6.67037 | 733.3241 | 97.77654
9.3 | 226.75 | 90.7 | 9.3 | 226.75 | 90.7
99.78148 | 1000.546 | 80.0437 | 99.78148 | 1000.546 | 80.0437
18.26296 | 454.3426 | 90.86852 | 18.26296 | 454.3426 | 90.86852
9.003704 | 1227.491 | 98.19926 | 9.003704 | 1227.491 | 98.19926
22.67037 | 177.3296 | 88.66481 | 22.67037 | 177.3296 | 88.66481
5.955556 | 110.1111 | 88.08889 | 5.955556 | 110.1111 | 88.08889
13.40741 | 1216.481 | 97.31852 | 13.40741 | 1216.481 | 97.31852
6.225926 | 484.4352 | 96.88704 | 6.225926 | 484.4352 | 96.88704
31.37407 | 447.7099 | 89.54198 | 31.37407 | 447.7099 | 89.54198
20.22593 | 699.4352 | 93.25802 | 20.22593 | 699.4352 | 93.25802
5.574074 | 736.0648 | 98.14198 | 5.574074 | 736.0648 | 98.14198
2.966667 | 1242.583 | 99.40667 | 2.966667 | 1242.583 | 99.40667
6.151852 | 234.6204 | 93.84815 | 6.151852 | 234.6204 | 93.84815
8.966667 | 227.5833 | 91.03333 | 8.966667 | 227.5833 | 91.03333
9.337037 | 230.65987 | 90.66296 | 9.337037 | 230.65987 | 90.66296
2.966667 | 742.5833 | 99.01111 | 2.966667 | 742.5833 | 99.01111
5.114815 | 237.213 | 94.88519 | 5.114815 | 237.213 | 94.88519
6.3 | 1234.25 | 98.74 | 6.3 | 1234.25 | 98.74
14.55926 | 1213.602 | 97.08815 | 14.55926 | 1213.602 | 97.08815
6.151852 | 234.6204 | 93.84815 | 6.151852 | 234.6204 | 93.84815
53.11481 | 1617.213 | 92.41217 | 53.11481 | 1617.213 | 92.41217
3.92963 | 1240.176 | 99.21407 | 3.92963 | 1240.176 | 99.21407
6.003704 | 234.9907 | 93.9963 | 6.003704 | 234.9907 | 93.9963
22.67037 | 177.3296 | 88.66481 | 22.67037 | 177.3296 | 88.66481
2.966667 | 1742.583 | 99.57619 | 2.966667 | 1742.583 | 99.57619
11.63333 | 720.9167 | 96.12222 | 11.63333 | 720.9167 | 96.12222
5.707407 | 110.7315 | 88.58519 | 5.707407 | 110.7315 | 88.58519
23.11481 | 294.8086 | 88.44259 | 23.11481 | 294.8086 | 88.44259
4.851852 | 112.8704 | 90.2963 | 4.851852 | 112.8704 | 90.2963
9.892593 | 100.2685 | 80.21481 | 9.892593 | 100.2685 | 80.21481
99.78148 | 1000.546 | 80.0437 | 99.78148 | 1000.546 | 80.0437
3.596296 | 241.0093 | 96.4037 | 3.596296 | 241.0093 | 96.4037
12.99259 | 92.51852 | 74.01481 | 12.99259 | 92.51852 | 74.01481
4.077778 | 489.8056 | 97.96111 | 4.077778 | 489.8056 | 97.96111
9.892593 | 100.2685 | 80.21481 | 9.892593 | 100.2685 | 80.21481
97.92963 | 1003.451 | 86.01005 | 97.92963 | 1003.451 | 86.01005
4.262963 | 1739.343 | 99.39101 | 4.262963 | 1739.343 | 99.39101
6.151852 | 484.6204 | 96.92407 | 6.151852 | 484.6204 | 96.92407
36.63333 | 658.4167 | 87.78889 | 36.63333 | 658.4167 | 87.78889
53.11481 | 1617.213 | 92.41217 | 53.11481 | 1617.213 | 92.41217
10.55926 | 1223.602 | 97.88815 | 10.55926 | 1223.602 | 97.88815
48.5963 | 1628.509 | 93.05767 | 48.5963 | 1628.509 | 93.05767
6.225926 | 484.4352 | 96.88704 | 6.225926 | 484.4352 | 96.88704
8.855556 | 227.8611 | 91.14444 | 8.855556 | 227.8611 | 91.14444
6.188889 | 109.5278 | 87.62222 | 6.188889 | 109.5278 | 87.62222
4.485185 | 113.787 | 91.02963 | 4.485185 | 113.787 | 91.02963
12.15185 | 469.6204 | 93.92407 | 12.15185 | 469.6204 | 93.92407
97.92963 | 1003.451 | 86.01005 | 97.92963 | 1003.451 | 86.01005
7.262963 | 731.8426 | 97.57901 | 7.262963 | 731.8426 | 97.57901
14.55926 | 1213.602 | 97.08815 | 14.55926 | 1213.602 | 97.08815
2.966667 | 492.5833 | 98.51667 | 2.966667 | 492.5833 | 98.51667
14.46296 | 713.8426 | 95.17901 | 14.46296 | 713.8426 | 95.17901
11.63333 | 720.9167 | 96.12222 | 11.63333 | 720.9167 | 96.12222
4.485185 | 113.787 | 91.02963 | 4.485185 | 113.787 | 91.02963
25.04074 | 1687.398 | 96.42275 | 25.04074 | 1687.398 | 96.42275
14.04074 | 92.36544 | 71.91852 | 14.04074 | 92.36544 | 71.91852
8.707407 | 228.2315 | 91.29259 | 8.707407 | 228.2315 | 91.29259
20.22593 | 699.4352 | 93.25802 | 20.22593 | 699.4352 | 93.25802
2.966667 | 742.5833 | 99.01111 | 2.966667 | 742.5833 | 99.01111
2.966667 | 742.5833 | 99.01111 | 2.966667 | 742.5833 | 99.01111
17.33704 | 706.6574 | 94.22099 | 17.33704 | 706.6574 | 94.22099
6.448148 | 1233.88 | 98.71037 | 6.448148 | 1233.88 | 98.71037
28.52222 | 1178.694 | 94.29556 | 28.52222 | 1178.694 | 94.29556
9.225926 | 726.9352 | 96.92469 | 9.225926 | 726.9352 | 96.92469
2.966667 | 242.5833 | 97.03333 | 2.966667 | 242.5833 | 97.03333
16.07778 | 1709.806 | 97.70317 | 16.07778 | 1709.806 | 97.70317
18.26296 | 454.3426 | 90.86852 | 18.26296 | 454.3426 | 90.86852
12.24074 | 469.3981 | 93.87963 | 12.24074 | 469.3981 | 93.87963
25.04074 | 1687.398 | 96.42275 | 25.04074 | 1687.398 | 96.42275
8.67037 | 478.3241 | 95.66481 | 8.67037 | 478.3241 | 95.66481
14.04074 | 92.36544 | 71.91852 | 14.04074 | 92.36544 | 71.91852
3.633333 | 240.9167 | 96.36667 | 3.633333 | 240.9167 | 96.36667
2.966667 | 742.5833 | 99.01111 | 2.966667 | 742.5833 | 99.01111
7.92963 | 730.1759 | 97.35679 | 7.92963 | 730.1759 | 97.35679
9.966667 | 725.0833 | 96.67778 | 9.966667 | 725.0833 | 96.67778
12.15185 | 469.6204 | 93.92407 | 12.15185 | 469.6204 | 93.92407
2.966667 | 117.5833 | 94.06667 | 2.966667 | 117.5833 | 94.06667
6.225926 | 484.4352 | 96.88704 | 6.225926 | 484.4352 | 96.88704
7.1236 | 1732.191 | 98.98234 | 7.1236 | 1732.191 | 98.98234
10.41111 | 111.9861 | 89.58889 | 10.41111 | 111.9861 | 89.58889
7.448148 | 481.3796 | 96.27593 | 7.448148 | 481.3796 | 96.27593
65.18889 | 1587.028 | 90.6873 | 65.18889 | 1587.028 | 90.6873
3.188889 | 117.0278 | 93.62222 | 3.188889 | 117.0278 | 93.62222
28.52222 | 1178.694 | 94.29556 | 28.52222 | 1178.694 | 94.29556
12.37407 | 1219.065 | 97.52519 | 12.37407 | 1219.065 | 97.52519
2.966667 | 117.5833 | 94.06667 | 2.966667 | 117.5833 | 94.06667
22.26296 | 222.1713 | 88.86852 | 22.26296 | 222.1713 | 88.86852
4.966667 | 45.03333 | 90.06667 | 4.966667 | 45.03333 | 90.06667
3.596296 | 241.0093 | 96.4037 | 3.596296 | 241.0093 | 96.4037
18.52222 | 1203.694 | 96.29556 | 18.52222 | 1203.694 | 96.29556
21.33704 | 1696.657 | 96.95185 | 21.33704 | 1696.657 | 96.95185
12.99259 | 92.51852 | 74.01481 | 12.99259 | 92.51852 | 74.01481
76.3 | 1559.25 | 89.1 | 76.3 | 1559.25 | 89.1
6.188889 | 109.5278 | 87.62222 | 6.188889 | 109.5278 | 87.62222
26.11481 | 1684.713 | 96.26931 | 26.11481 | 1684.713 | 96.26931
6.3 | 1234.25 | 98.74 | 6.3 | 1234.25 | 98.74
8.559259 | 728.6019 | 97.14691 | 8.559259 | 728.6019 | 97.14691
12.37407 | 1219.065 | 97.52519 | 12.37407 | 1219.065 | 97.52519
9.67037 | 225.8241 | 90.32963 | 9.67037 | 225.8241 | 90.32963
5.574074 | 736.0648 | 98.14198 | 5.574074 | 736.0648 | 98.14198
76.3 | 1559.25 | 89.1 | 76.3 | 1559.25 | 89.1
12.04074 | 1219.898 | 97.59185 | 12.04074 | 1219.898 | 97.59185