## Sheet1
Concentration,Cf(mg/L) | Adsorption capacity(mg/g) | Adsorption efficiency(%) | Predicted_Concentration,Cf(mg/L) | Predicted_Adsorption capacity(mg/g) | Predicted_Adsorption efficiency(%)
2.966667 | 1742.583 | 99.57619 | 2.95153 | 1742.524 | 99.66578
10.41111 | 98.97222 | 79.17778 | 10.39394 | 98.97035 | 79.1959
2.966667 | 117.5833 | 94.06667 | 3.147154 | 117.3564 | 94.38063
10.48519 | 98.78704 | 79.02963 | 10.46781 | 98.78527 | 79.04803
18.55926 | 1703.602 | 97.34868 | 18.54813 | 1703.544 | 97.43291
76.3 | 779.625 | 89.1 | 76.31726 | 779.5939 | 89.11024
6.225926 | 484.4352 | 96.88704 | 6.229625 | 484.4112 | 96.89376
23.11481 | 294.8086 | 88.44259 | 23.11539 | 294.7944 | 88.44698
10.55926 | 1723.602 | 98.49153 | 10.54608 | 1723.543 | 98.57852
23.78148 | 440.5463 | 88.10926 | 23.77927 | 440.5283 | 88.12419
3.188889 | 117.0278 | 93.62222 | 3.405834 | 116.8784 | 93.8616
16.07778 | 1709.806 | 97.70317 | 16.06601 | 1709.747 | 97.78826
97.92963 | 1003.451 | 86.01005 | 97.94763 | 1003.414 | 86.03216
9.522222 | 476.1944 | 95.23889 | 9.524812 | 476.1716 | 95.24715
8.707407 | 228.2315 | 91.29259 | 8.707371 | 228.218 | 91.29301
6.114815 | 234.713 | 93.88519 | 6.117806 | 234.6977 | 93.88144
13.67037 | 143.8827 | 86.32963 | 13.66579 | 143.8746 | 86.333
26.11481 | 1684.713 | 96.26931 | 26.10563 | 1684.656 | 96.35095
14.04074 | 92.36544 | 71.91852 | 14.01325 | 92.36844 | 71.95087
10.41111 | 98.97222 | 79.17778 | 10.39394 | 98.97035 | 79.1959
3.92963 | 490.1759 | 98.03519 | 3.934102 | 490.1511 | 98.04083
9.225926 | 726.9352 | 96.92469 | 9.226833 | 726.9044 | 96.94668
9.225926 | 726.9352 | 96.92469 | 9.226833 | 726.9044 | 96.94668
17.55926 | 1706.102 | 97.49153 | 17.54788 | 1706.044 | 97.57611
12.10741 | 1219.731 | 97.57852 | 12.10215 | 1219.687 | 97.63182
7.448148 | 481.3796 | 96.27593 | 7.451436 | 481.356 | 96.28322
28.52222 | 1178.694 | 94.29556 | 28.51963 | 1178.652 | 94.34534
7.1236 | 1732.191 | 98.98234 | 7.109533 | 1732.132 | 99.07051
2.966667 | 242.5833 | 97.03333 | 2.973335 | 242.5659 | 97.02454
22.26296 | 222.1713 | 88.86852 | 22.26512 | 222.1588 | 88.86731
14.55926 | 1213.60185 | 97.08815 | 14.5544 | 1213.558 | 97.14092
39.44815 | 1651.38 | 94.36455 | 39.4424 | 1651.324 | 94.4416
3.92963 | 1240.176 | 99.21407 | 3.923045 | 1240.13 | 99.26912
28.22593 | 679.4352 | 90.59136 | 28.2257 | 679.4088 | 90.61504
51.48519 | 448.5148 | 89.70296 | 51.49799 | 448.4938 | 89.70112
3.188889 | 117.0278 | 93.62222 | 3.405834 | 116.8784 | 93.8616
2.966667 | 1742.583 | 99.57619 | 2.95153 | 1742.524 | 99.66578
6.67037 | 733.3241 | 97.77654 | 6.67143 | 733.2927 | 97.79831
9.966667 | 725.0833 | 96.67778 | 9.96753 | 725.0527 | 96.69983
14.89259 | 462.7685 | 92.5537 | 14.89337 | 462.7475 | 92.56448
26.11481 | 1684.71296 | 96.26931 | 26.10563 | 1684.656 | 96.35095
4.67037 | 56.66204 | 90.65926 | 4.158655 | 56.79955 | 90.38281
9.337037 | 230.65987 | 90.66296 | 9.336195 | 230.6467 | 90.66466
4.67037 | 56.66204 | 90.65926 | 4.158655 | 56.79955 | 90.38281
14.55926 | 1213.602 | 97.08815 | 14.5544 | 1213.558 | 97.14092
9.448148 | 726.3796 | 96.85062 | 9.449042 | 726.3489 | 96.87263
14.55926 | 1213.60185 | 97.08815 | 14.5544 | 1213.558 | 97.14092
13.37407 | 86.62593 | 86.62593 | 13.54729 | 87.22585 | 86.01377
13.67037 | 143.8827 | 86.32963 | 13.66579 | 143.8746 | 86.333
2.966667 | 492.5833 | 98.51667 | 2.971463 | 492.5582 | 98.52186
16.07778 | 1709.806 | 97.70317 | 16.06601 | 1709.747 | 97.78826
4.966667 | 45.03333 | 90.06667 | 4.486803 | 45.33015 | 89.57751
3.92963 | 490.1759 | 98.03519 | 3.934102 | 490.1511 | 98.04083
23.78148 | 440.5463 | 88.10926 | 23.77927 | 440.5283 | 88.12419
9.448148 | 726.3796 | 96.85062 | 9.449042 | 726.3489 | 96.87263
12.99259 | 92.51852 | 74.01481 | 12.96812 | 92.52016 | 74.04294
21.33704 | 1696.657 | 96.95185 | 21.32663 | 1696.6 | 97.03513
3.92963 | 1240.176 | 99.21407 | 3.923045 | 1240.13 | 99.26912
8.707407 | 228.2315 | 91.29259 | 8.707371 | 228.218 | 91.29301
9.448148 | 476.3796 | 95.27593 | 9.450763 | 476.3567 | 95.28415
18.26296 | 454.3426 | 90.86852 | 18.26261 | 454.3227 | 90.88087
2.966667 | 1742.583 | 99.57619 | 2.95153 | 1742.524 | 99.66578
8.448148 | 489.36542 | 95.77593 | 8.450917 | 489.3419 | 95.78441
8.707407 | 1228.231 | 98.25852 | 8.701598 | 1228.186 | 98.31255
6.188889 | 234.5278 | 93.81111 | 6.191794 | 234.5126 | 93.80748
10.20741 | 99.48148 | 79.58519 | 10.19081 | 99.47933 | 79.60251
9.448148 | 476.3796 | 95.27593 | 9.450763 | 476.3567 | 95.28415
12.15185 | 469.6204 | 93.92407 | 12.15356 | 469.5984 | 93.93357
26.11481 | 1684.71296 | 96.26931 | 26.10563 | 1684.656 | 96.35095
8.966667 | 227.5833 | 91.03333 | 8.966327 | 227.57 | 91.03416
7.448148 | 481.3796 | 96.27593 | 7.451436 | 481.356 | 96.28322
22.26296 | 222.1713 | 88.86852 | 22.26512 | 222.1588 | 88.86731
4.077778 | 489.8056 | 97.96111 | 4.0822 | 489.7808 | 97.96683
76.3 | 1559.25 | 89.1 | 76.30373 | 1559.198 | 89.16438
7.262963 | 731.8426 | 97.57901 | 7.263987 | 731.8114 | 97.60083
8.559259 | 728.6019 | 97.14691 | 8.560206 | 728.5709 | 97.16885
5.574074 | 736.0648 | 98.14198 | 5.575198 | 736.0332 | 98.16364
2.966667 | 242.5833 | 97.03333 | 2.973335 | 242.5659 | 97.02454
6.3 | 1234.25 | 98.74 | 6.2938 | 1234.205 | 98.79454
23.78148 | 440.5463 | 88.10926 | 23.77927 | 440.5283 | 88.12419
53.11481 | 1617.213 | 92.41217 | 53.11258 | 1617.159 | 92.48452
23.78148 | 190.5463 | 76.21852 | 23.76384 | 190.5431 | 76.2431
5.955556 | 110.1111 | 88.08889 | 5.950999 | 110.1032 | 88.08974
22.67037 | 177.3296 | 88.66481 | 22.67315 | 177.3184 | 88.66075
26.11481 | 1684.713 | 96.26931 | 26.10563 | 1684.656 | 96.35095
12.10741 | 1219.731 | 97.57852 | 12.10215 | 1219.687 | 97.63182
6.3 | 1234.25 | 98.74 | 6.2938 | 1234.205 | 98.79454
2.966667 | 1742.583 | 99.57619 | 2.95153 | 1742.524 | 99.66578
31.37407 | 447.7099 | 89.54198 | 31.37755 | 447.6903 | 89.55039
17.33704 | 706.6574 | 94.22099 | 17.33746 | 706.6285 | 94.2437
28.22593 | 679.4352 | 90.59136 | 28.2257 | 679.4088 | 90.61504
14.55926 | 1213.602 | 97.08815 | 14.5544 | 1213.558 | 97.14092
97.92963 | 1003.451 | 86.01005 | 97.94763 | 1003.414 | 86.03216
32.07778 | 1669.806 | 95.41746 | 32.07013 | 1669.749 | 95.49705
18.26296 | 454.3426 | 90.86852 | 18.26261 | 454.3227 | 90.88087
17.55926 | 1706.102 | 97.49153 | 17.54788 | 1706.044 | 97.57611
9.448148 | 726.3796 | 96.85062 | 9.449042 | 726.3489 | 96.87263
3.633333 | 240.9167 | 96.36667 | 3.639223 | 240.8997 | 96.35894
24.07778 | 689.8056 | 91.97407 | 24.0778 | 689.7782 | 91.99739
4.851852 | 112.8704 | 90.2963 | 4.85042 | 112.8609 | 90.29287
5.107407 | 112.2315 | 89.78519 | 5.105252 | 112.2224 | 89.78275
16.07778 | 1709.806 | 97.70317 | 16.06601 | 1709.747 | 97.78826
26.11481 | 1684.713 | 96.26931 | 26.10563 | 1684.656 | 96.35095
41.85556 | 572.6806 | 91.62889 | 41.86507 | 572.6555 | 91.63606
5.107407 | 112.2315 | 89.78519 | 5.105252 | 112.2224 | 89.78275
22.67037 | 177.3296 | 88.66481 | 22.67315 | 177.3184 | 88.66075
13.40741 | 1216.481 | 97.31852 | 13.40236 | 1216.437 | 97.37154
9.966667 | 725.0833 | 96.67778 | 9.96753 | 725.0527 | 96.69983
122.0407 | 1444.898 | 82.56561 | 122.0562 | 1444.851 | 82.61427
6.114815 | 234.713 | 93.88519 | 6.117806 | 234.6977 | 93.88144
2.966667 | 742.5833 | 99.01111 | 2.967946 | 742.5511 | 99.03255
9.596296 | 226.0093 | 90.4037 | 9.595221 | 225.9964 | 90.40554
61.85556 | 1595.361 | 91.16349 | 61.85557 | 1595.308 | 91.23284
5.574074 | 736.0648 | 98.14198 | 5.575198 | 736.0332 | 98.16364
13.67037 | 143.8827 | 86.32963 | 13.66579 | 143.8746 | 86.333
4.92963 | 75.11728 | 90.14074 | 4.788056 | 75.4226 | 89.78356
76.3 | 1559.25 | 89.1 | 76.30373 | 1559.198 | 89.16438
9.448148 | 726.3796 | 96.85062 | 9.449042 | 726.3489 | 96.87263
12.04074 | 1219.898 | 97.59185 | 12.03547 | 1219.853 | 97.64517
13.37407 | 86.62593 | 86.62593 | 13.54729 | 87.22585 | 86.01377
5.2 | 487 | 97.4 | 5.204044 | 486.9756 | 97.40624
8.855556 | 227.8611 | 91.14444 | 8.855346 | 227.8477 | 91.14509
18.52222 | 1203.694 | 96.29556 | 18.51801 | 1203.651 | 96.34748
6.3 | 1234.25 | 98.74 | 6.2938 | 1234.205 | 98.79454
2.966667 | 1242.583 | 99.40667 | 2.959926 | 1242.537 | 99.46192
4.851852 | 112.8704 | 90.2963 | 4.85042 | 112.8609 | 90.29287
2.966667 | 492.5833 | 98.51667 | 2.971463 | 492.5582 | 98.52186
4.67037 | 56.66204 | 90.65926 | 4.158655 | 56.79955 | 90.38281
4.67037 | 56.66204 | 90.65926 | 4.158655 | 56.79955 | 90.38281
12.16667 | 469.5833 | 93.91667 | 12.16837 | 469.5614 | 93.92617
6.077778 | 734.8056 | 97.97407 | 6.078872 | 734.7741 | 97.99579
75.92963 | 624.0704 | 89.15291 | 75.94951 | 624.0435 | 89.15242
36.63333 | 658.4167 | 87.78889 | 36.63261 | 658.3922 | 87.81332
13.67037 | 143.8827 | 86.32963 | 13.66579 | 143.8746 | 86.333
5.633333 | 110.9167 | 88.73333 | 5.629689 | 110.9083 | 88.73293
8.448148 | 489.36542 | 95.77593 | 8.450917 | 489.3419 | 95.78441
3.92963 | 490.1759 | 98.03519 | 3.934102 | 490.1511 | 98.04083
28.52222 | 1178.694 | 94.29556 | 28.51963 | 1178.652 | 94.34534
9.892593 | 100.2685 | 80.21481 | 9.876891 | 100.2659 | 80.23092
8.559259 | 728.6019 | 97.14691 | 8.560206 | 728.5709 | 97.16885
6.411111 | 1233.972 | 98.71778 | 6.404929 | 1233.927 | 98.7723
3.92963 | 490.1759 | 98.03519 | 3.934102 | 490.1511 | 98.04083
6.188889 | 109.5278 | 87.62222 | 6.183672 | 109.5202 | 87.62398
12.10741 | 1219.731 | 97.57852 | 12.10215 | 1219.687 | 97.63182
4.966667 | 45.03333 | 90.06667 | 4.486803 | 45.33015 | 89.57751
7.448148 | 481.3796 | 96.27593 | 7.451436 | 481.356 | 96.28322
8.559259 | 728.6019 | 97.14691 | 8.560206 | 728.5709 | 97.16885
6.522222 | 733.6944 | 97.82593 | 6.52329 | 733.6631 | 97.84768
97.92963 | 1003.451 | 86.01005 | 97.94763 | 1003.414 | 86.03216
10.20741 | 99.48148 | 79.58519 | 10.19081 | 99.47933 | 79.60251
18.26296 | 454.3426 | 90.86852 | 18.26261 | 454.3227 | 90.88087
9.337037 | 230.65987 | 90.66296 | 9.336195 | 230.6467 | 90.66466
26.11481 | 1684.71296 | 96.26931 | 26.10563 | 1684.656 | 96.35095
75.92963 | 624.0704 | 89.15291 | 75.94951 | 624.0435 | 89.15242
2.966667 | 492.5833 | 98.51667 | 2.971463 | 492.5582 | 98.52186
2.966667 | 242.5833 | 97.03333 | 2.973335 | 242.5659 | 97.02454
17.33704 | 706.6574 | 94.22099 | 17.33746 | 706.6285 | 94.2437
50.0037 | 749.9938 | 89.99926 | 50.0111 | 749.9646 | 90.01841
53.11481 | 1617.213 | 92.41217 | 53.11258 | 1617.159 | 92.48452
7.448148 | 481.3796 | 96.27593 | 7.451436 | 481.356 | 96.28322
6.3 | 1234.25 | 98.74 | 6.2938 | 1234.205 | 98.79454
26.11481 | 1684.713 | 96.26931 | 26.10563 | 1684.656 | 96.35095
39.44815 | 1651.38 | 94.36455 | 39.4424 | 1651.324 | 94.4416
5.2 | 487 | 97.4 | 5.204044 | 486.9756 | 97.40624
14.55926 | 1213.602 | 97.08815 | 14.5544 | 1213.558 | 97.14092
9.003704 | 1227.491 | 98.19926 | 8.997943 | 1227.446 | 98.25322
97.92963 | 1003.451 | 86.01005 | 97.94763 | 1003.414 | 86.03216
2.966667 | 742.5833 | 99.01111 | 2.967946 | 742.5511 | 99.03255
6.151852 | 484.6204 | 96.92407 | 6.155576 | 484.5963 | 96.93076
5.633333 | 110.9167 | 88.73333 | 5.629689 | 110.9083 | 88.73293
10.41111 | 111.9861 | 89.58889 | 10.41103 | 111.9768 | 89.58426
14.22593 | 89.43519 | 71.54815 | 14.19796 | 89.43851 | 71.58105
2.966667 | 492.5833 | 98.51667 | 2.971463 | 492.5582 | 98.52186
14.04074 | 214.8981 | 85.95926 | 14.03447 | 214.8883 | 85.96822
14.89259 | 462.7685 | 92.5537 | 14.89337 | 462.7475 | 92.56448
18.52222 | 1203.694 | 96.29556 | 18.51801 | 1203.651 | 96.34748
8.855556 | 227.8611 | 91.14444 | 8.855346 | 227.8477 | 91.14509
6.188889 | 109.5278 | 87.62222 | 6.183672 | 109.5202 | 87.62398
3.92963 | 490.1759 | 98.03519 | 3.934102 | 490.1511 | 98.04083
20.22593 | 699.4352 | 93.25802 | 20.22618 | 699.407 | 93.28099
8.966667 | 227.5833 | 91.03333 | 8.966327 | 227.57 | 91.03416
14.55926 | 1213.60185 | 97.08815 | 14.5544 | 1213.558 | 97.14092
53.11481 | 1617.213 | 92.41217 | 53.11258 | 1617.159 | 92.48452
7.781481 | 735.62498 | 97.40617 | 7.782387 | 735.5937 | 97.42839
14.04074 | 214.8981 | 85.95926 | 14.03447 | 214.8883 | 85.96822
3.596296 | 241.0093 | 96.4037 | 3.602229 | 240.9923 | 96.39592
5.114815 | 237.213 | 94.88519 | 5.118974 | 237.197 | 94.87984
8.67037 | 478.3241 | 95.66481 | 8.673247 | 478.3009 | 95.67268
6.3 | 1234.25 | 98.74 | 6.2938 | 1234.205 | 98.79454
8.707407 | 228.2315 | 91.29259 | 8.707371 | 228.218 | 91.29301
28.52222 | 1178.694 | 94.29556 | 28.51963 | 1178.652 | 94.34534
10.41111 | 98.97222 | 79.17778 | 10.39394 | 98.97035 | 79.1959
26.11481 | 1684.71296 | 96.26931 | 26.10563 | 1684.656 | 96.35095
31.15185 | 268.8481 | 89.61605 | 31.15846 | 268.8333 | 89.61199
2.966667 | 1742.583 | 99.57619 | 2.95153 | 1742.524 | 99.66578
24.07778 | 689.8056 | 91.97407 | 24.0778 | 689.7782 | 91.99739
18.26296 | 454.3426 | 90.86852 | 18.26261 | 454.3227 | 90.88087
48.55926 | 1628.602 | 93.06296 | 48.55585 | 1628.547 | 93.13688
9.522222 | 476.1944 | 95.23889 | 9.524812 | 476.1716 | 95.24715
6.818519 | 107.9537 | 86.36296 | 6.811519 | 107.9469 | 86.36716
9.448148 | 726.3796 | 96.85062 | 9.449042 | 726.3489 | 96.87263
8.559259 | 728.6019 | 97.14691 | 8.560206 | 728.5709 | 97.16885
75.92963 | 624.0704 | 89.15291 | 75.94951 | 624.0435 | 89.15242
9.448148 | 726.3796 | 96.85062 | 9.449042 | 726.3489 | 96.87263
8.707407 | 228.2315 | 91.29259 | 8.707371 | 228.218 | 91.29301
10.41111 | 111.9861 | 89.58889 | 10.41103 | 111.9768 | 89.58426
31.37407 | 447.7099 | 89.54198 | 31.37755 | 447.6903 | 89.55039
19.37407 | 76.56481 | 61.25185 | 18.99517 | 76.81179 | 61.60318
9.3 | 226.75 | 90.7 | 9.299271 | 226.7369 | 90.70136
18.55926 | 1703.602 | 97.34868 | 18.54813 | 1703.544 | 97.43291
3.92963 | 490.1759 | 98.03519 | 3.934102 | 490.1511 | 98.04083
13.67037 | 143.8827 | 86.32963 | 13.66579 | 143.8746 | 86.333
14.04074 | 92.36544 | 71.91852 | 14.01325 | 92.36844 | 71.95087
26.11481 | 1684.713 | 96.26931 | 26.10563 | 1684.656 | 96.35095
6.522222 | 733.6944 | 97.82593 | 6.52329 | 733.6631 | 97.84768
12.10741 | 1219.731 | 97.57852 | 12.10215 | 1219.687 | 97.63182
9.67037 | 225.8241 | 90.32963 | 9.669209 | 225.8113 | 90.33159
48.55926 | 1628.602 | 93.06296 | 48.55585 | 1628.547 | 93.13688
8.966667 | 477.5833 | 95.51667 | 8.969443 | 477.5603 | 95.52467
6.151852 | 484.6204 | 96.92407 | 6.155576 | 484.5963 | 96.93076
11.63333 | 720.9167 | 96.12222 | 11.6341 | 720.8865 | 96.14443
9.225926 | 726.9352 | 96.92469 | 9.226833 | 726.9044 | 96.94668
25.04074 | 1687.398 | 96.42275 | 25.03128 | 1687.341 | 96.50476
3.596296 | 241.0093 | 96.4037 | 3.602229 | 240.9923 | 96.39592
6.225926 | 484.4352 | 96.88704 | 6.229625 | 484.4112 | 96.89376
26.11481 | 1684.71296 | 96.26931 | 26.10563 | 1684.656 | 96.35095
5.107407 | 112.2315 | 89.78519 | 5.105252 | 112.2224 | 89.78275
9.448148 | 726.3796 | 96.85062 | 9.449042 | 726.3489 | 96.87263
20.22593 | 699.4352 | 93.25802 | 20.22618 | 699.407 | 93.28099
7.1236 | 1732.191 | 98.98234 | 7.109533 | 1732.132 | 99.07051
8.855556 | 227.8611 | 91.14444 | 8.855346 | 227.8477 | 91.14509
8.855556 | 227.8611 | 91.14444 | 8.855346 | 227.8477 | 91.14509
14.46296 | 713.8426 | 95.17901 | 14.46356 | 713.813 | 95.20147
4.92963 | 75.11728 | 90.14074 | 4.788056 | 75.4226 | 89.78356
2.966667 | 242.5833 | 97.03333 | 2.973335 | 242.5659 | 97.02454
2.966667 | 1742.583 | 99.57619 | 2.95153 | 1742.524 | 99.66578
50.0037 | 749.9938 | 89.99926 | 50.0111 | 749.9646 | 90.01841
41.85556 | 572.6806 | 91.62889 | 41.86507 | 572.6555 | 91.63606
2.966667 | 742.5833 | 99.01111 | 2.967946 | 742.5511 | 99.03255
5.574074 | 736.0648 | 98.14198 | 5.575198 | 736.0332 | 98.16364
19.37407 | 76.56481 | 61.25185 | 18.99517 | 76.81179 | 61.60318
8.855556 | 227.8611 | 91.14444 | 8.855346 | 227.8477 | 91.14509
6.3 | 1234.25 | 98.74 | 6.2938 | 1234.205 | 98.79454
6.188889 | 234.5278 | 93.81111 | 6.191794 | 234.5126 | 93.80748
6.151852 | 234.6204 | 93.84815 | 6.1548 | 234.6052 | 93.84446
65.18889 | 1587.028 | 90.6873 | 65.18976 | 1586.975 | 90.7555
10.55926 | 1723.602 | 98.49153 | 10.54608 | 1723.543 | 98.57852
23.78148 | 190.5463 | 76.21852 | 23.76384 | 190.5431 | 76.2431
6.188889 | 109.5278 | 87.62222 | 6.183672 | 109.5202 | 87.62398
14.55926 | 1213.602 | 97.08815 | 14.5544 | 1213.558 | 97.14092
10.41111 | 98.97222 | 79.17778 | 10.39394 | 98.97035 | 79.1959
3.596296 | 241.0093 | 96.4037 | 3.602229 | 240.9923 | 96.39592
9.596296 | 226.0093 | 90.4037 | 9.595221 | 225.9964 | 90.40554
41.85556 | 572.6806 | 91.62889 | 41.86507 | 572.6555 | 91.63606
57.0037 | 1607.491 | 91.85661 | 57.00247 | 1607.437 | 91.92763
2.966667 | 1742.583 | 99.57619 | 2.95153 | 1742.524 | 99.66578
2.966667 | 492.5833 | 98.51667 | 2.971463 | 492.5582 | 98.52186
16.07778 | 1709.806 | 97.70317 | 16.06601 | 1709.747 | 97.78826
2.966667 | 117.5833 | 94.06667 | 3.147154 | 117.3564 | 94.38063
50.0037 | 749.9938 | 89.99926 | 50.0111 | 749.9646 | 90.01841
5.633333 | 110.9167 | 88.73333 | 5.629689 | 110.9083 | 88.73293
4.485185 | 113.787 | 91.02963 | 4.58486 | 113.7891 | 91.05123
31.15185 | 268.8481 | 89.61605 | 31.15846 | 268.8333 | 89.61199
6.3 | 1234.25 | 98.74 | 6.2938 | 1234.205 | 98.79454
12.16667 | 469.5833 | 93.91667 | 12.16837 | 469.5614 | 93.92617
6.67037 | 733.3241 | 97.77654 | 6.67143 | 733.2927 | 97.79831
28.18889 | 179.5278 | 71.81111 | 28.1661 | 179.5276 | 71.84276
18.0037 | 704.9907 | 93.99877 | 18.00409 | 704.962 | 94.02154
14.46296 | 713.8426 | 95.17901 | 14.46356 | 713.813 | 95.20147
28.22593 | 679.4352 | 90.59136 | 28.2257 | 679.4088 | 90.61504
6.337037 | 1234.157 | 98.73259 | 6.330843 | 1234.112 | 98.78713
3.92963 | 1240.176 | 99.21407 | 3.923045 | 1240.13 | 99.26912
20.22593 | 699.4352 | 93.25802 | 20.22618 | 699.407 | 93.28099
9.151852 | 1227.12 | 98.16963 | 9.146115 | 1227.075 | 98.22356
2.966667 | 492.5833 | 98.51667 | 2.971463 | 492.5582 | 98.52186
8.707407 | 228.2315 | 91.29259 | 8.707371 | 228.218 | 91.29301
4.262963 | 1739.343 | 99.39101 | 4.24816 | 1739.283 | 99.48015
14.04074 | 214.8981 | 85.95926 | 14.03447 | 214.8883 | 85.96822
3.67037 | 115.8241 | 92.65926 | 3.966306 | 115.8425 | 92.73705
4.851852 | 112.8704 | 90.2963 | 4.85042 | 112.8609 | 90.29287
10.55926 | 1223.602 | 97.88815 | 10.55375 | 1223.557 | 97.94178
50.0037 | 749.9938 | 89.99926 | 50.0111 | 749.9646 | 90.01841
25.04074 | 1687.398 | 96.42275 | 25.03128 | 1687.341 | 96.50476
4.966667 | 45.03333 | 90.06667 | 4.486803 | 45.33015 | 89.57751
12.04074 | 1219.898 | 97.59185 | 12.03547 | 1219.853 | 97.64517
5.2 | 487 | 97.4 | 5.204044 | 486.9756 | 97.40624
4.67037 | 56.66204 | 90.65926 | 4.158655 | 56.79955 | 90.38281
9.337037 | 230.65987 | 90.66296 | 9.336195 | 230.6467 | 90.66466
8.966667 | 477.5833 | 95.51667 | 8.969443 | 477.5603 | 95.52467
122.0407 | 1444.898 | 82.56561 | 122.0562 | 1444.851 | 82.61427
18.26296 | 454.3426 | 90.86852 | 18.26261 | 454.3227 | 90.88087
8.707407 | 228.2315 | 91.29259 | 8.707371 | 228.218 | 91.29301
10.48519 | 98.78704 | 79.02963 | 10.46781 | 98.78527 | 79.04803
18.55926 | 1703.602 | 97.34868 | 18.54813 | 1703.544 | 97.43291
2.966667 | 1742.583 | 99.57619 | 2.95153 | 1742.524 | 99.66578
9.892593 | 100.2685 | 80.21481 | 9.876891 | 100.2659 | 80.23092
6.114815 | 109.713 | 87.77037 | 6.109808 | 109.7052 | 87.77184
14.46296 | 713.8426 | 95.17901 | 14.46356 | 713.813 | 95.20147
13.40741 | 1216.481 | 97.31852 | 13.40236 | 1216.437 | 97.37154
23.78148 | 440.5463 | 88.10926 | 23.77927 | 440.5283 | 88.12419
12.37407 | 1219.065 | 97.52519 | 12.36886 | 1219.02 | 97.57843
14.46296 | 713.8426 | 95.17901 | 14.46356 | 713.813 | 95.20147
7.781481 | 735.62498 | 97.40617 | 7.782387 | 735.5937 | 97.42839
3.92963 | 490.1759 | 98.03519 | 3.934102 | 490.1511 | 98.04083
122.0407 | 1444.898 | 82.56561 | 122.0562 | 1444.851 | 82.61427
29.33704 | 338.3287 | 90.22099 | 29.34262 | 338.3117 | 90.22127
4.92963 | 75.11728 | 90.14074 | 4.788056 | 75.4226 | 89.78356
12.99259 | 92.51852 | 74.01481 | 12.96812 | 92.52016 | 74.04294
2.966667 | 1742.583 | 99.57619 | 2.95153 | 1742.524 | 99.66578
4.966667 | 45.03333 | 90.06667 | 4.486803 | 45.33015 | 89.57751
7.92963 | 730.1759 | 97.35679 | 7.930614 | 730.1449 | 97.37867
28.18889 | 179.5278 | 71.81111 | 28.1661 | 179.5276 | 71.84276
6.596296 | 733.5093 | 97.80123 | 6.59736 | 733.4779 | 97.82299
18.0037 | 704.9907 | 93.99877 | 18.00409 | 704.962 | 94.02154
6.151852 | 234.6204 | 93.84815 | 6.1548 | 234.6052 | 93.84446
12.99259 | 92.51852 | 74.01481 | 12.96812 | 92.52016 | 74.04294
6.818519 | 107.9537 | 86.36296 | 6.811519 | 107.9469 | 86.36716
9.596296 | 226.0093 | 90.4037 | 9.595221 | 225.9964 | 90.40554
6.114815 | 109.713 | 87.77037 | 6.109808 | 109.7052 | 87.77184
3.67037 | 115.8241 | 92.65926 | 3.966306 | 115.8425 | 92.73705
9.67037 | 225.8241 | 90.32963 | 9.669209 | 225.8113 | 90.33159
26.11481 | 1684.713 | 96.26931 | 26.10563 | 1684.656 | 96.35095
13.37407 | 86.62593 | 86.62593 | 13.54729 | 87.22585 | 86.01377
4.851852 | 112.8704 | 90.2963 | 4.85042 | 112.8609 | 90.29287
5.955556 | 110.1111 | 88.08889 | 5.950999 | 110.1032 | 88.08974
6.596296 | 733.5093 | 97.80123 | 6.59736 | 733.4779 | 97.82299
2.966667 | 1742.583 | 99.57619 | 2.95153 | 1742.524 | 99.66578
3.67037 | 115.8241 | 92.65926 | 3.966306 | 115.8425 | 92.73705
28.52222 | 1178.694 | 94.29556 | 28.51963 | 1178.652 | 94.34534
6.337037 | 1234.157 | 98.73259 | 6.330843 | 1234.112 | 98.78713
12.15185 | 469.6204 | 93.92407 | 12.15356 | 469.5984 | 93.93357
10.20741 | 99.48148 | 79.58519 | 10.19081 | 99.47933 | 79.60251
3.92963 | 490.1759 | 98.03519 | 3.934102 | 490.1511 | 98.04083
5.707407 | 110.7315 | 88.58519 | 5.703553 | 110.7232 | 88.58507
9.67037 | 225.8241 | 90.32963 | 9.669209 | 225.8113 | 90.33159
7.1236 | 1732.191 | 98.98234 | 7.109533 | 1732.132 | 99.07051
76.3 | 779.625 | 89.1 | 76.31726 | 779.5939 | 89.11024
23.11481 | 294.8086 | 88.44259 | 23.11539 | 294.7944 | 88.44698
9.337037 | 230.65987 | 90.66296 | 9.336195 | 230.6467 | 90.66466
4.92963 | 75.11728 | 90.14074 | 4.788056 | 75.4226 | 89.78356
4.485185 | 113.787 | 91.02963 | 4.58486 | 113.7891 | 91.05123
2.966667 | 1742.583 | 99.57619 | 2.95153 | 1742.524 | 99.66578
9.67037 | 225.8241 | 90.32963 | 9.669209 | 225.8113 | 90.33159
48.55926 | 1628.602 | 93.06296 | 48.55585 | 1628.547 | 93.13688
12.10741 | 1219.731 | 97.57852 | 12.10215 | 1219.687 | 97.63182
12.04074 | 1219.898 | 97.59185 | 12.03547 | 1219.853 | 97.64517
9.966667 | 725.0833 | 96.67778 | 9.96753 | 725.0527 | 96.69983
75.92963 | 624.0704 | 89.15291 | 75.94951 | 624.0435 | 89.15242
51.48519 | 448.5148 | 89.70296 | 51.49799 | 448.4938 | 89.70112
3.67037 | 115.8241 | 92.65926 | 3.966306 | 115.8425 | 92.73705
4.077778 | 489.8056 | 97.96111 | 4.0822 | 489.7808 | 97.96683
9.225926 | 726.9352 | 96.92469 | 9.226833 | 726.9044 | 96.94668
7.781481 | 735.62498 | 97.40617 | 7.782387 | 735.5937 | 97.42839
53.11481 | 1617.213 | 92.41217 | 53.11258 | 1617.159 | 92.48452
6.188889 | 109.5278 | 87.62222 | 6.183672 | 109.5202 | 87.62398
4.077778 | 489.8056 | 97.96111 | 4.0822 | 489.7808 | 97.96683
6.818519 | 107.9537 | 86.36296 | 6.811519 | 107.9469 | 86.36716
6.151852 | 234.6204 | 93.84815 | 6.1548 | 234.6052 | 93.84446
24.15185 | 1189.62 | 95.16963 | 24.14855 | 1189.577 | 95.22035
14.44815 | 213.8796 | 85.55185 | 14.44141 | 213.8701 | 85.56147
8.67037 | 478.3241 | 95.66481 | 8.673247 | 478.3009 | 95.67268
22.26296 | 222.1713 | 88.86852 | 22.26512 | 222.1588 | 88.86731
76.3 | 779.625 | 89.1 | 76.31726 | 779.5939 | 89.11024
51.48519 | 448.5148 | 89.70296 | 51.49799 | 448.4938 | 89.70112
41.85556 | 572.6806 | 91.62889 | 41.86507 | 572.6555 | 91.63606
28.22593 | 679.4352 | 90.59136 | 28.2257 | 679.4088 | 90.61504
5.955556 | 110.1111 | 88.08889 | 5.950999 | 110.1032 | 88.08974
2.966667 | 1742.583 | 99.57619 | 2.95153 | 1742.524 | 99.66578
5.2 | 487 | 97.4 | 5.204044 | 486.9756 | 97.40624
22.67037 | 177.3296 | 88.66481 | 22.67315 | 177.3184 | 88.66075
23.78148 | 190.5463 | 76.21852 | 23.76384 | 190.5431 | 76.2431
9.448148 | 476.3796 | 95.27593 | 9.450763 | 476.3567 | 95.28415
6.225926 | 484.4352 | 96.88704 | 6.229625 | 484.4112 | 96.89376
8.448148 | 489.36542 | 95.77593 | 8.450917 | 489.3419 | 95.78441
51.48519 | 448.5148 | 89.70296 | 51.49799 | 448.4938 | 89.70112
14.04074 | 92.36544 | 71.91852 | 14.01325 | 92.36844 | 71.95087
6.3 | 1234.25 | 98.74 | 6.2938 | 1234.205 | 98.79454
6.003704 | 234.9907 | 93.9963 | 6.006825 | 234.9754 | 93.99237
4.485185 | 113.787 | 91.02963 | 4.58486 | 113.7891 | 91.05123
76.3 | 779.625 | 89.1 | 76.31726 | 779.5939 | 89.11024
2.966667 | 1242.583 | 99.40667 | 2.959926 | 1242.537 | 99.46192
12.15185 | 469.6204 | 93.92407 | 12.15356 | 469.5984 | 93.93357
6.225926 | 484.4352 | 96.88704 | 6.229625 | 484.4112 | 96.89376
4.522222 | 238.6944 | 95.47778 | 4.527074 | 238.6781 | 95.47148
6.596296 | 733.5093 | 97.80123 | 6.59736 | 733.4779 | 97.82299
14.04074 | 214.8981 | 85.95926 | 14.03447 | 214.8883 | 85.96822
6.188889 | 234.5278 | 93.81111 | 6.191794 | 234.5126 | 93.80748
18.26296 | 454.3426 | 90.86852 | 18.26261 | 454.3227 | 90.88087
24.07778 | 689.8056 | 91.97407 | 24.0778 | 689.7782 | 91.99739
7.92963 | 730.1759 | 97.35679 | 7.930614 | 730.1449 | 97.37867
6.633333 | 483.4167 | 96.68333 | 6.636895 | 483.3928 | 96.69025
28.52222 | 1178.694 | 94.29556 | 28.51963 | 1178.652 | 94.34534
12.99259 | 92.51852 | 74.01481 | 12.96812 | 92.52016 | 74.04294
3.596296 | 241.0093 | 96.4037 | 3.602229 | 240.9923 | 96.39592
29.33704 | 338.3287 | 90.22099 | 29.34262 | 338.3117 | 90.22127
2.966667 | 117.5833 | 94.06667 | 3.147154 | 117.3564 | 94.38063
39.44815 | 1651.38 | 94.36455 | 39.4424 | 1651.324 | 94.4416
4.077778 | 489.8056 | 97.96111 | 4.0822 | 489.7808 | 97.96683
12.04074 | 1219.898 | 97.59185 | 12.03547 | 1219.853 | 97.64517
5.2 | 487 | 97.4 | 5.204044 | 486.9756 | 97.40624
12.15185 | 469.6204 | 93.92407 | 12.15356 | 469.5984 | 93.93357
23.11481 | 294.8086 | 88.44259 | 23.11539 | 294.7944 | 88.44698
3.596296 | 241.0093 | 96.4037 | 3.602229 | 240.9923 | 96.39592
2.966667 | 492.5833 | 98.51667 | 2.971463 | 492.5582 | 98.52186
7.262963 | 731.8426 | 97.57901 | 7.263987 | 731.8114 | 97.60083
23.78148 | 440.5463 | 88.10926 | 23.77927 | 440.5283 | 88.12419
5.2 | 487 | 97.4 | 5.204044 | 486.9756 | 97.40624
122.0407 | 1444.898 | 82.56561 | 122.0562 | 1444.851 | 82.61427
5.2 | 487 | 97.4 | 5.204044 | 486.9756 | 97.40624
97.92963 | 1003.451 | 86.01005 | 97.94763 | 1003.414 | 86.03216
29.33704 | 338.3287 | 90.22099 | 29.34262 | 338.3117 | 90.22127
6.337037 | 1234.157 | 98.73259 | 6.330843 | 1234.112 | 98.78713
13.37407 | 86.62593 | 86.62593 | 13.54729 | 87.22585 | 86.01377
10.20741 | 99.48148 | 79.58519 | 10.19081 | 99.47933 | 79.60251
9.596296 | 226.0093 | 90.4037 | 9.595221 | 225.9964 | 90.40554
7.262963 | 731.8426 | 97.57901 | 7.263987 | 731.8114 | 97.60083
3.633333 | 240.9167 | 96.36667 | 3.639223 | 240.8997 | 96.35894
6.337037 | 1234.157 | 98.73259 | 6.330843 | 1234.112 | 98.78713
10.55926 | 1723.602 | 98.49153 | 10.54608 | 1723.543 | 98.57852
4.851852 | 112.8704 | 90.2963 | 4.85042 | 112.8609 | 90.29287
8.448148 | 489.36542 | 95.77593 | 8.450917 | 489.3419 | 95.78441
6.188889 | 234.5278 | 93.81111 | 6.191794 | 234.5126 | 93.80748
2.966667 | 242.5833 | 97.03333 | 2.973335 | 242.5659 | 97.02454
2.966667 | 117.5833 | 94.06667 | 3.147154 | 117.3564 | 94.38063
4.077778 | 489.8056 | 97.96111 | 4.0822 | 489.7808 | 97.96683
6.225926 | 484.4352 | 96.88704 | 6.229625 | 484.4112 | 96.89376
122.0407 | 1444.898 | 82.56561 | 122.0562 | 1444.851 | 82.61427
10.48519 | 98.78704 | 79.02963 | 10.46781 | 98.78527 | 79.04803
122.0407 | 1444.898 | 82.56561 | 122.0562 | 1444.851 | 82.61427
2.966667 | 1742.583 | 99.57619 | 2.95153 | 1742.524 | 99.66578
10.20741 | 99.48148 | 79.58519 | 10.19081 | 99.47933 | 79.60251
122.0407 | 1444.898 | 82.56561 | 122.0562 | 1444.851 | 82.61427
2.966667 | 492.5833 | 98.51667 | 2.971463 | 492.5582 | 98.52186
9.337037 | 230.65987 | 90.66296 | 9.336195 | 230.6467 | 90.66466
6.151852 | 484.6204 | 96.92407 | 6.155576 | 484.5963 | 96.93076
10.55926 | 1223.602 | 97.88815 | 10.55375 | 1223.557 | 97.94178
8.707407 | 228.2315 | 91.29259 | 8.707371 | 228.218 | 91.29301
6.448148 | 1233.88 | 98.71037 | 6.441972 | 1233.834 | 98.76488
6.67037 | 733.3241 | 97.77654 | 6.67143 | 733.2927 | 97.79831
14.22593 | 89.43519 | 71.54815 | 14.19796 | 89.43851 | 71.58105
2.966667 | 1242.583 | 99.40667 | 2.959926 | 1242.537 | 99.46192
75.92963 | 624.0704 | 89.15291 | 75.94951 | 624.0435 | 89.15242
4.077778 | 489.8056 | 97.96111 | 4.0822 | 489.7808 | 97.96683
5.2 | 487 | 97.4 | 5.204044 | 486.9756 | 97.40624
8.966667 | 227.5833 | 91.03333 | 8.966327 | 227.57 | 91.03416
10.55926 | 1723.602 | 98.49153 | 10.54608 | 1723.543 | 98.57852
2.966667 | 117.5833 | 94.06667 | 3.147154 | 117.3564 | 94.38063
4.077778 | 489.8056 | 97.96111 | 4.0822 | 489.7808 | 97.96683
12.16667 | 469.5833 | 93.91667 | 12.16837 | 469.5614 | 93.92617
2.966667 | 1242.583 | 99.40667 | 2.959926 | 1242.537 | 99.46192
6.003704 | 234.9907 | 93.9963 | 6.006825 | 234.9754 | 93.99237
6.151852 | 234.6204 | 93.84815 | 6.1548 | 234.6052 | 93.84446
8.67037 | 478.3241 | 95.66481 | 8.673247 | 478.3009 | 95.67268
14.55926 | 1213.60185 | 97.08815 | 14.5544 | 1213.558 | 97.14092
8.855556 | 227.8611 | 91.14444 | 8.855346 | 227.8477 | 91.14509
25.04074 | 1687.398 | 96.42275 | 25.03128 | 1687.341 | 96.50476
61.85556 | 1595.361 | 91.16349 | 61.85557 | 1595.308 | 91.23284
9.892593 | 100.2685 | 80.21481 | 9.876891 | 100.2659 | 80.23092
21.33704 | 1696.657 | 96.95185 | 21.32663 | 1696.6 | 97.03513
19.37407 | 76.56481 | 61.25185 | 18.99517 | 76.81179 | 61.60318
7.448148 | 481.3796 | 96.27593 | 7.451436 | 481.356 | 96.28322
6.67037 | 733.3241 | 97.77654 | 6.67143 | 733.2927 | 97.79831
28.22593 | 679.4352 | 90.59136 | 28.2257 | 679.4088 | 90.61504
10.55926 | 1223.602 | 97.88815 | 10.55375 | 1223.557 | 97.94178
10.48519 | 98.78704 | 79.02963 | 10.46781 | 98.78527 | 79.04803
122.0407 | 1444.898 | 82.56561 | 122.0562 | 1444.851 | 82.61427
36.63333 | 658.4167 | 87.78889 | 36.63261 | 658.3922 | 87.81332
5.633333 | 110.9167 | 88.73333 | 5.629689 | 110.9083 | 88.73293
2.966667 | 492.5833 | 98.51667 | 2.971463 | 492.5582 | 98.52186
7.781481 | 735.62498 | 97.40617 | 7.782387 | 735.5937 | 97.42839
7.92963 | 730.1759 | 97.35679 | 7.930614 | 730.1449 | 97.37867
9.596296 | 226.0093 | 90.4037 | 9.595221 | 225.9964 | 90.40554
6.3 | 1234.25 | 98.74 | 6.2938 | 1234.205 | 98.79454
9.151852 | 1227.12 | 98.16963 | 9.146115 | 1227.075 | 98.22356
4.966667 | 45.03333 | 90.06667 | 4.486803 | 45.33015 | 89.57751
2.966667 | 742.5833 | 99.01111 | 2.967946 | 742.5511 | 99.03255
28.18889 | 179.5278 | 71.81111 | 28.1661 | 179.5276 | 71.84276
4.485185 | 113.787 | 91.02963 | 4.58486 | 113.7891 | 91.05123
13.37407 | 86.62593 | 86.62593 | 13.54729 | 87.22585 | 86.01377
8.559259 | 728.6019 | 97.14691 | 8.560206 | 728.5709 | 97.16885
8.966667 | 227.5833 | 91.03333 | 8.966327 | 227.57 | 91.03416
41.85556 | 572.6806 | 91.62889 | 41.86507 | 572.6555 | 91.63606
6.337037 | 1234.157 | 98.73259 | 6.330843 | 1234.112 | 98.78713
4.262963 | 1739.343 | 99.39101 | 4.24816 | 1739.283 | 99.48015
6.337037 | 1234.157 | 98.73259 | 6.330843 | 1234.112 | 98.78713
122.0407 | 1444.898 | 82.56561 | 122.0562 | 1444.851 | 82.61427
6.448148 | 1233.88 | 98.71037 | 6.441972 | 1233.834 | 98.76488
6.225926 | 484.4352 | 96.88704 | 6.229625 | 484.4112 | 96.89376
17.55926 | 1706.102 | 97.49153 | 17.54788 | 1706.044 | 97.57611
6.3 | 1234.25 | 98.74 | 6.2938 | 1234.205 | 98.79454
6.151852 | 484.6204 | 96.92407 | 6.155576 | 484.5963 | 96.93076
6.522222 | 733.6944 | 97.82593 | 6.52329 | 733.6631 | 97.84768
6.596296 | 733.5093 | 97.80123 | 6.59736 | 733.4779 | 97.82299
48.55926 | 1628.602 | 93.06296 | 48.55585 | 1628.547 | 93.13688
61.85556 | 1595.361 | 91.16349 | 61.85557 | 1595.308 | 91.23284
25.04074 | 1687.398 | 96.42275 | 25.03128 | 1687.341 | 96.50476
6.225926 | 484.4352 | 96.88704 | 6.229625 | 484.4112 | 96.89376
6.3 | 1234.25 | 98.74 | 6.2938 | 1234.205 | 98.79454
6.448148 | 1233.88 | 98.71037 | 6.441972 | 1233.834 | 98.76488
2.966667 | 1742.583 | 99.57619 | 2.95153 | 1742.524 | 99.66578
14.04074 | 92.36544 | 71.91852 | 14.01325 | 92.36844 | 71.95087
8.707407 | 228.2315 | 91.29259 | 8.707371 | 228.218 | 91.29301
8.707407 | 1228.231 | 98.25852 | 8.701598 | 1228.186 | 98.31255
2.966667 | 1242.583 | 99.40667 | 2.959926 | 1242.537 | 99.46192
20.22593 | 699.4352 | 93.25802 | 20.22618 | 699.407 | 93.28099
31.15185 | 268.8481 | 89.61605 | 31.15846 | 268.8333 | 89.61199
4.67037 | 56.66204 | 90.65926 | 4.158655 | 56.79955 | 90.38281
12.24074 | 469.3981 | 93.87963 | 12.24242 | 469.3762 | 93.88916
14.44815 | 213.8796 | 85.55185 | 14.44141 | 213.8701 | 85.56147
65.18889 | 1587.028 | 90.6873 | 65.18976 | 1586.975 | 90.7555
9.67037 | 225.8241 | 90.32963 | 9.669209 | 225.8113 | 90.33159
48.5963 | 1628.509 | 93.05767 | 48.5929 | 1628.454 | 93.13158
2.966667 | 1242.583 | 99.40667 | 2.959926 | 1242.537 | 99.46192
5.633333 | 110.9167 | 88.73333 | 5.629689 | 110.9083 | 88.73293
8.855556 | 227.8611 | 91.14444 | 8.855346 | 227.8477 | 91.14509
10.41111 | 98.97222 | 79.17778 | 10.39394 | 98.97035 | 79.1959
6.188889 | 109.5278 | 87.62222 | 6.183672 | 109.5202 | 87.62398
9.596296 | 226.0093 | 90.4037 | 9.595221 | 225.9964 | 90.40554
4.077778 | 489.8056 | 97.96111 | 4.0822 | 489.7808 | 97.96683
3.188889 | 117.0278 | 93.62222 | 3.405834 | 116.8784 | 93.8616
2.966667 | 742.5833 | 99.01111 | 2.967946 | 742.5511 | 99.03255
13.37407 | 86.62593 | 86.62593 | 13.54729 | 87.22585 | 86.01377
8.67037 | 478.3241 | 95.66481 | 8.673247 | 478.3009 | 95.67268
17.33704 | 706.6574 | 94.22099 | 17.33746 | 706.6285 | 94.2437
6.225926 | 484.4352 | 96.88704 | 6.229625 | 484.4112 | 96.89376
4.92963 | 75.11728 | 90.14074 | 4.788056 | 75.4226 | 89.78356
9.67037 | 225.8241 | 90.32963 | 9.669209 | 225.8113 | 90.33159
14.55926 | 1213.60185 | 97.08815 | 14.5544 | 1213.558 | 97.14092
6.151852 | 234.6204 | 93.84815 | 6.1548 | 234.6052 | 93.84446
5.707407 | 110.7315 | 88.58519 | 5.703553 | 110.7232 | 88.58507
4.522222 | 238.6944 | 95.47778 | 4.527074 | 238.6781 | 95.47148
9.448148 | 476.3796 | 95.27593 | 9.450763 | 476.3567 | 95.28415
31.37407 | 447.7099 | 89.54198 | 31.37755 | 447.6903 | 89.55039
5.955556 | 110.1111 | 88.08889 | 5.950999 | 110.1032 | 88.08974
23.78148 | 440.5463 | 88.10926 | 23.77927 | 440.5283 | 88.12419
6.67037 | 733.3241 | 97.77654 | 6.67143 | 733.2927 | 97.79831
4.262963 | 1739.343 | 99.39101 | 4.24816 | 1739.283 | 99.48015
6.225926 | 484.4352 | 96.88704 | 6.229625 | 484.4112 | 96.89376
48.5963 | 1628.509 | 93.05767 | 48.5929 | 1628.454 | 93.13158
48.5963 | 1628.509 | 93.05767 | 48.5929 | 1628.454 | 93.13158
12.24074 | 469.3981 | 93.87963 | 12.24242 | 469.3762 | 93.88916
4.92963 | 75.11728 | 90.14074 | 4.788056 | 75.4226 | 89.78356
6.633333 | 483.4167 | 96.68333 | 6.636895 | 483.3928 | 96.69025
31.15185 | 268.8481 | 89.61605 | 31.15846 | 268.8333 | 89.61199
53.11481 | 1617.213 | 92.41217 | 53.11258 | 1617.159 | 92.48452
39.44815 | 1651.38 | 94.36455 | 39.4424 | 1651.324 | 94.4416
3.188889 | 117.0278 | 93.62222 | 3.405834 | 116.8784 | 93.8616
13.40741 | 1216.481 | 97.31852 | 13.40236 | 1216.437 | 97.37154
51.48519 | 448.5148 | 89.70296 | 51.49799 | 448.4938 | 89.70112
31.37407 | 447.7099 | 89.54198 | 31.37755 | 447.6903 | 89.55039
23.78148 | 440.5463 | 88.10926 | 23.77927 | 440.5283 | 88.12419
4.077778 | 489.8056 | 97.96111 | 4.0822 | 489.7808 | 97.96683
2.966667 | 492.5833 | 98.51667 | 2.971463 | 492.5582 | 98.52186
2.966667 | 742.5833 | 99.01111 | 2.967946 | 742.5511 | 99.03255
41.85556 | 572.6806 | 91.62889 | 41.86507 | 572.6555 | 91.63606
122.0407 | 1444.898 | 82.56561 | 122.0562 | 1444.851 | 82.61427
8.448148 | 489.36542 | 95.77593 | 8.450917 | 489.3419 | 95.78441
8.855556 | 227.8611 | 91.14444 | 8.855346 | 227.8477 | 91.14509
5.107407 | 112.2315 | 89.78519 | 5.105252 | 112.2224 | 89.78275
39.44815 | 1651.38 | 94.36455 | 39.4424 | 1651.324 | 94.4416
2.966667 | 492.5833 | 98.51667 | 2.971463 | 492.5582 | 98.52186
19.37407 | 76.56481 | 61.25185 | 18.99517 | 76.81179 | 61.60318
32.07778 | 1669.806 | 95.41746 | 32.07013 | 1669.749 | 95.49705
6.522222 | 733.6944 | 97.82593 | 6.52329 | 733.6631 | 97.84768
5.633333 | 110.9167 | 88.73333 | 5.629689 | 110.9083 | 88.73293
9.448148 | 726.3796 | 96.85062 | 9.449042 | 726.3489 | 96.87263
17.33704 | 706.6574 | 94.22099 | 17.33746 | 706.6285 | 94.2437
9.003704 | 1227.491 | 98.19926 | 8.997943 | 1227.446 | 98.25322
14.55926 | 1213.60185 | 97.08815 | 14.5544 | 1213.558 | 97.14092
14.46296 | 713.8426 | 95.17901 | 14.46356 | 713.813 | 95.20147
61.85556 | 1595.361 | 91.16349 | 61.85557 | 1595.308 | 91.23284
6.225926 | 484.4352 | 96.88704 | 6.229625 | 484.4112 | 96.89376
2.966667 | 242.5833 | 97.03333 | 2.973335 | 242.5659 | 97.02454
6.151852 | 484.6204 | 96.92407 | 6.155576 | 484.5963 | 96.93076
6.3 | 1234.25 | 98.74 | 6.2938 | 1234.205 | 98.79454
6.151852 | 484.6204 | 96.92407 | 6.155576 | 484.5963 | 96.93076
10.41111 | 98.97222 | 79.17778 | 10.39394 | 98.97035 | 79.1959
2.966667 | 742.5833 | 99.01111 | 2.967946 | 742.5511 | 99.03255
4.966667 | 45.03333 | 90.06667 | 4.486803 | 45.33015 | 89.57751
97.92963 | 1003.451 | 86.01005 | 97.94763 | 1003.414 | 86.03216
13.37407 | 86.62593 | 86.62593 | 13.54729 | 87.22585 | 86.01377
48.55926 | 1628.602 | 93.06296 | 48.55585 | 1628.547 | 93.13688
29.33704 | 338.3287 | 90.22099 | 29.34262 | 338.3117 | 90.22127
75.92963 | 624.0704 | 89.15291 | 75.94951 | 624.0435 | 89.15242
19.37407 | 76.56481 | 61.25185 | 18.99517 | 76.81179 | 61.60318
25.04074 | 1687.398 | 96.42275 | 25.03128 | 1687.341 | 96.50476
2.966667 | 742.5833 | 99.01111 | 2.967946 | 742.5511 | 99.03255
24.15185 | 1189.62 | 95.16963 | 24.14855 | 1189.577 | 95.22035
9.3 | 226.75 | 90.7 | 9.299271 | 226.7369 | 90.70136
6.077778 | 734.8056 | 97.97407 | 6.078872 | 734.7741 | 97.99579
8.707407 | 1228.231 | 98.25852 | 8.701598 | 1228.186 | 98.31255
28.18889 | 179.5278 | 71.81111 | 28.1661 | 179.5276 | 71.84276
9.892593 | 100.2685 | 80.21481 | 9.876891 | 100.2659 | 80.23092
2.966667 | 1242.583 | 99.40667 | 2.959926 | 1242.537 | 99.46192
4.966667 | 45.03333 | 90.06667 | 4.486803 | 45.33015 | 89.57751
12.04074 | 1219.898 | 97.59185 | 12.03547 | 1219.853 | 97.64517
2.966667 | 1242.583 | 99.40667 | 2.959926 | 1242.537 | 99.46192
18.0037 | 704.9907 | 93.99877 | 18.00409 | 704.962 | 94.02154
4.077778 | 489.8056 | 97.96111 | 4.0822 | 489.7808 | 97.96683
9.3 | 226.75 | 90.7 | 9.299271 | 226.7369 | 90.70136
5.633333 | 110.9167 | 88.73333 | 5.629689 | 110.9083 | 88.73293
10.41111 | 111.9861 | 89.58889 | 10.41103 | 111.9768 | 89.58426
2.966667 | 742.5833 | 99.01111 | 2.967946 | 742.5511 | 99.03255
6.633333 | 483.4167 | 96.68333 | 6.636895 | 483.3928 | 96.69025
14.89259 | 462.7685 | 92.5537 | 14.89337 | 462.7475 | 92.56448
9.151852 | 1227.12 | 98.16963 | 9.146115 | 1227.075 | 98.22356
9.596296 | 226.0093 | 90.4037 | 9.595221 | 225.9964 | 90.40554
5.707407 | 110.7315 | 88.58519 | 5.703553 | 110.7232 | 88.58507
5.574074 | 736.0648 | 98.14198 | 5.575198 | 736.0332 | 98.16364
18.26296 | 454.3426 | 90.86852 | 18.26261 | 454.3227 | 90.88087
4.966667 | 45.03333 | 90.06667 | 4.486803 | 45.33015 | 89.57751
9.448148 | 476.3796 | 95.27593 | 9.450763 | 476.3567 | 95.28415
2.966667 | 742.5833 | 99.01111 | 2.967946 | 742.5511 | 99.03255
57.0037 | 1607.491 | 91.85661 | 57.00247 | 1607.437 | 91.92763
3.188889 | 117.0278 | 93.62222 | 3.405834 | 116.8784 | 93.8616
4.262963 | 1739.343 | 99.39101 | 4.24816 | 1739.283 | 99.48015
3.92963 | 1240.176 | 99.21407 | 3.923045 | 1240.13 | 99.26912
14.04074 | 92.36544 | 71.91852 | 14.01325 | 92.36844 | 71.95087
23.78148 | 440.5463 | 88.10926 | 23.77927 | 440.5283 | 88.12419
16.07778 | 1709.806 | 97.70317 | 16.06601 | 1709.747 | 97.78826
10.55926 | 1723.602 | 98.49153 | 10.54608 | 1723.543 | 98.57852
6.225926 | 484.4352 | 96.88704 | 6.229625 | 484.4112 | 96.89376
14.44815 | 213.8796 | 85.55185 | 14.44141 | 213.8701 | 85.56147
6.188889 | 234.5278 | 93.81111 | 6.191794 | 234.5126 | 93.80748
6.448148 | 1233.88 | 98.71037 | 6.441972 | 1233.834 | 98.76488
32.07778 | 1669.806 | 95.41746 | 32.07013 | 1669.749 | 95.49705
3.92963 | 490.1759 | 98.03519 | 3.934102 | 490.1511 | 98.04083
4.522222 | 238.6944 | 95.47778 | 4.527074 | 238.6781 | 95.47148
3.596296 | 241.0093 | 96.4037 | 3.602229 | 240.9923 | 96.39592
6.633333 | 483.4167 | 96.68333 | 6.636895 | 483.3928 | 96.69025
23.78148 | 190.5463 | 76.21852 | 23.76384 | 190.5431 | 76.2431
12.15185 | 469.6204 | 93.92407 | 12.15356 | 469.5984 | 93.93357
31.37407 | 447.7099 | 89.54198 | 31.37755 | 447.6903 | 89.55039
3.188889 | 117.0278 | 93.62222 | 3.405834 | 116.8784 | 93.8616
14.44815 | 213.8796 | 85.55185 | 14.44141 | 213.8701 | 85.56147
3.633333 | 240.9167 | 96.36667 | 3.639223 | 240.8997 | 96.35894
12.37407 | 1219.065 | 97.52519 | 12.36886 | 1219.02 | 97.57843
8.67037 | 478.3241 | 95.66481 | 8.673247 | 478.3009 | 95.67268
2.966667 | 1242.583 | 99.40667 | 2.959926 | 1242.537 | 99.46192
9.67037 | 225.8241 | 90.32963 | 9.669209 | 225.8113 | 90.33159
36.63333 | 658.4167 | 87.78889 | 36.63261 | 658.3922 | 87.81332
8.966667 | 477.5833 | 95.51667 | 8.969443 | 477.5603 | 95.52467
36.63333 | 658.4167 | 87.78889 | 36.63261 | 658.3922 | 87.81332
14.04074 | 92.36544 | 71.91852 | 14.01325 | 92.36844 | 71.95087
9.225926 | 726.9352 | 96.92469 | 9.226833 | 726.9044 | 96.94668
14.46296 | 713.8426 | 95.17901 | 14.46356 | 713.813 | 95.20147
32.07778 | 1669.806 | 95.41746 | 32.07013 | 1669.749 | 95.49705
65.18889 | 1587.028 | 90.6873 | 65.18976 | 1586.975 | 90.7555
5.574074 | 736.0648 | 98.14198 | 5.575198 | 736.0332 | 98.16364
14.55926 | 1213.60185 | 97.08815 | 14.5544 | 1213.558 | 97.14092
32.07778 | 1669.806 | 95.41746 | 32.07013 | 1669.749 | 95.49705
20.22593 | 699.4352 | 93.25802 | 20.22618 | 699.407 | 93.28099
12.10741 | 1219.731 | 97.57852 | 12.10215 | 1219.687 | 97.63182
9.448148 | 476.3796 | 95.27593 | 9.450763 | 476.3567 | 95.28415
11.63333 | 720.9167 | 96.12222 | 11.6341 | 720.8865 | 96.14443
4.262963 | 1739.343 | 99.39101 | 4.24816 | 1739.283 | 99.48015
6.188889 | 109.5278 | 87.62222 | 6.183672 | 109.5202 | 87.62398
14.04074 | 214.8981 | 85.95926 | 14.03447 | 214.8883 | 85.96822
9.225926 | 726.9352 | 96.92469 | 9.226833 | 726.9044 | 96.94668
76.3 | 779.625 | 89.1 | 76.31726 | 779.5939 | 89.11024
6.818519 | 107.9537 | 86.36296 | 6.811519 | 107.9469 | 86.36716
12.10741 | 1219.731 | 97.57852 | 12.10215 | 1219.687 | 97.63182
5.574074 | 736.0648 | 98.14198 | 5.575198 | 736.0332 | 98.16364
12.04074 | 1219.898 | 97.59185 | 12.03547 | 1219.853 | 97.64517
10.41111 | 98.97222 | 79.17778 | 10.39394 | 98.97035 | 79.1959
6.151852 | 484.6204 | 96.92407 | 6.155576 | 484.5963 | 96.93076
6.114815 | 109.713 | 87.77037 | 6.109808 | 109.7052 | 87.77184
6.003704 | 234.9907 | 93.9963 | 6.006825 | 234.9754 | 93.99237
6.337037 | 1234.157 | 98.73259 | 6.330843 | 1234.112 | 98.78713
51.48519 | 448.5148 | 89.70296 | 51.49799 | 448.4938 | 89.70112
6.188889 | 109.5278 | 87.62222 | 6.183672 | 109.5202 | 87.62398
7.781481 | 735.62498 | 97.40617 | 7.782387 | 735.5937 | 97.42839
20.22593 | 699.4352 | 93.25802 | 20.22618 | 699.407 | 93.28099
25.04074 | 1687.398 | 96.42275 | 25.03128 | 1687.341 | 96.50476
2.966667 | 1242.583 | 99.40667 | 2.959926 | 1242.537 | 99.46192
9.003704 | 1227.491 | 98.19926 | 8.997943 | 1227.446 | 98.25322
17.55926 | 1706.102 | 97.49153 | 17.54788 | 1706.044 | 97.57611
65.18889 | 1587.028 | 90.6873 | 65.18976 | 1586.975 | 90.7555
5.114815 | 237.213 | 94.88519 | 5.118974 | 237.197 | 94.87984
7.262963 | 731.8426 | 97.57901 | 7.263987 | 731.8114 | 97.60083
10.41111 | 98.97222 | 79.17778 | 10.39394 | 98.97035 | 79.1959
12.10741 | 1219.731 | 97.57852 | 12.10215 | 1219.687 | 97.63182
4.92963 | 75.11728 | 90.14074 | 4.788056 | 75.4226 | 89.78356
4.67037 | 56.66204 | 90.65926 | 4.158655 | 56.79955 | 90.38281
8.448148 | 489.36542 | 95.77593 | 8.450917 | 489.3419 | 95.78441
8.966667 | 227.5833 | 91.03333 | 8.966327 | 227.57 | 91.03416
99.78148 | 1000.546 | 80.0437 | 99.79045 | 1000.514 | 80.07825
10.55926 | 1223.602 | 97.88815 | 10.55375 | 1223.557 | 97.94178
6.596296 | 733.5093 | 97.80123 | 6.59736 | 733.4779 | 97.82299
6.3 | 1234.25 | 98.74 | 6.2938 | 1234.205 | 98.79454
6.003704 | 234.9907 | 93.9963 | 6.006825 | 234.9754 | 93.99237
10.20741 | 99.48148 | 79.58519 | 10.19081 | 99.47933 | 79.60251
8.707407 | 228.2315 | 91.29259 | 8.707371 | 228.218 | 91.29301
8.855556 | 227.8611 | 91.14444 | 8.855346 | 227.8477 | 91.14509
9.225926 | 726.9352 | 96.92469 | 9.226833 | 726.9044 | 96.94668
6.151852 | 234.6204 | 93.84815 | 6.1548 | 234.6052 | 93.84446
2.966667 | 742.5833 | 99.01111 | 2.967946 | 742.5511 | 99.03255
19.37407 | 76.56481 | 61.25185 | 18.99517 | 76.81179 | 61.60318
6.114815 | 234.713 | 93.88519 | 6.117806 | 234.6977 | 93.88144
6.188889 | 109.5278 | 87.62222 | 6.183672 | 109.5202 | 87.62398
7.781481 | 735.62498 | 97.40617 | 7.782387 | 735.5937 | 97.42839
31.37407 | 447.7099 | 89.54198 | 31.37755 | 447.6903 | 89.55039
4.522222 | 238.6944 | 95.47778 | 4.527074 | 238.6781 | 95.47148
2.966667 | 117.5833 | 94.06667 | 3.147154 | 117.3564 | 94.38063
20.22593 | 699.4352 | 93.25802 | 20.22618 | 699.407 | 93.28099
11.63333 | 720.9167 | 96.12222 | 11.6341 | 720.8865 | 96.14443
51.48519 | 448.5148 | 89.70296 | 51.49799 | 448.4938 | 89.70112
7.781481 | 735.62498 | 97.40617 | 7.782387 | 735.5937 | 97.42839
2.966667 | 1242.583 | 99.40667 | 2.959926 | 1242.537 | 99.46192
5.114815 | 237.213 | 94.88519 | 5.118974 | 237.197 | 94.87984
32.07778 | 1669.806 | 95.41746 | 32.07013 | 1669.749 | 95.49705
19.37407 | 76.56481 | 61.25185 | 18.99517 | 76.81179 | 61.60318
65.18889 | 1587.028 | 90.6873 | 65.18976 | 1586.975 | 90.7555
9.337037 | 230.65987 | 90.66296 | 9.336195 | 230.6467 | 90.66466
6.188889 | 109.5278 | 87.62222 | 6.183672 | 109.5202 | 87.62398
17.55926 | 1706.102 | 97.49153 | 17.54788 | 1706.044 | 97.57611
6.151852 | 234.6204 | 93.84815 | 6.1548 | 234.6052 | 93.84446
14.22593 | 89.43519 | 71.54815 | 14.19796 | 89.43851 | 71.58105
10.41111 | 111.9861 | 89.58889 | 10.41103 | 111.9768 | 89.58426
10.55926 | 1723.602 | 98.49153 | 10.54608 | 1723.543 | 98.57852
6.188889 | 109.5278 | 87.62222 | 6.183672 | 109.5202 | 87.62398
32.07778 | 1669.806 | 95.41746 | 32.07013 | 1669.749 | 95.49705
6.337037 | 1234.157 | 98.73259 | 6.330843 | 1234.112 | 98.78713
26.11481 | 1684.713 | 96.26931 | 26.10563 | 1684.656 | 96.35095
6.077778 | 734.8056 | 97.97407 | 6.078872 | 734.7741 | 97.99579
8.855556 | 227.8611 | 91.14444 | 8.855346 | 227.8477 | 91.14509
6.188889 | 109.5278 | 87.62222 | 6.183672 | 109.5202 | 87.62398
6.337037 | 1234.157 | 98.73259 | 6.330843 | 1234.112 | 98.78713
6.151852 | 234.6204 | 93.84815 | 6.1548 | 234.6052 | 93.84446
14.44815 | 213.8796 | 85.55185 | 14.44141 | 213.8701 | 85.56147
18.26296 | 454.3426 | 90.86852 | 18.26261 | 454.3227 | 90.88087
61.85556 | 1595.361 | 91.16349 | 61.85557 | 1595.308 | 91.23284
12.99259 | 92.51852 | 74.01481 | 12.96812 | 92.52016 | 74.04294
14.04074 | 92.36544 | 71.91852 | 14.01325 | 92.36844 | 71.95087
4.966667 | 45.03333 | 90.06667 | 4.486803 | 45.33015 | 89.57751
17.55926 | 1706.102 | 97.49153 | 17.54788 | 1706.044 | 97.57611
7.781481 | 735.62498 | 97.40617 | 7.782387 | 735.5937 | 97.42839
22.67037 | 177.3296 | 88.66481 | 22.67315 | 177.3184 | 88.66075
97.92963 | 1003.451 | 86.01005 | 97.94763 | 1003.414 | 86.03216
21.33704 | 1696.657 | 96.95185 | 21.32663 | 1696.6 | 97.03513
99.78148 | 1000.546 | 80.0437 | 99.79045 | 1000.514 | 80.07825
26.11481 | 1684.71296 | 96.26931 | 26.10563 | 1684.656 | 96.35095
24.07778 | 689.8056 | 91.97407 | 24.0778 | 689.7782 | 91.99739
6.67037 | 733.3241 | 97.77654 | 6.67143 | 733.2927 | 97.79831
12.10741 | 1219.731 | 97.57852 | 12.10215 | 1219.687 | 97.63182
2.966667 | 117.5833 | 94.06667 | 3.147154 | 117.3564 | 94.38063
9.966667 | 725.0833 | 96.67778 | 9.96753 | 725.0527 | 96.69983
9.225926 | 726.9352 | 96.92469 | 9.226833 | 726.9044 | 96.94668
6.151852 | 484.6204 | 96.92407 | 6.155576 | 484.5963 | 96.93076
2.966667 | 492.5833 | 98.51667 | 2.971463 | 492.5582 | 98.52186
12.16667 | 469.5833 | 93.91667 | 12.16837 | 469.5614 | 93.92617
17.55926 | 1706.102 | 97.49153 | 17.54788 | 1706.044 | 97.57611
6.448148 | 1233.88 | 98.71037 | 6.441972 | 1233.834 | 98.76488
7.1236 | 1732.191 | 98.98234 | 7.109533 | 1732.132 | 99.07051
32.07778 | 1669.806 | 95.41746 | 32.07013 | 1669.749 | 95.49705
12.15185 | 469.6204 | 93.92407 | 12.15356 | 469.5984 | 93.93357
5.707407 | 110.7315 | 88.58519 | 5.703553 | 110.7232 | 88.58507
28.52222 | 1178.694 | 94.29556 | 28.51963 | 1178.652 | 94.34534
23.78148 | 440.5463 | 88.10926 | 23.77927 | 440.5283 | 88.12419
31.37407 | 447.7099 | 89.54198 | 31.37755 | 447.6903 | 89.55039
16.07778 | 1709.806 | 97.70317 | 16.06601 | 1709.747 | 97.78826
9.003704 | 1227.491 | 98.19926 | 8.997943 | 1227.446 | 98.25322
5.114815 | 237.213 | 94.88519 | 5.118974 | 237.197 | 94.87984
9.892593 | 100.2685 | 80.21481 | 9.876891 | 100.2659 | 80.23092
97.92963 | 1003.451 | 86.01005 | 97.94763 | 1003.414 | 86.03216
61.85556 | 1595.361 | 91.16349 | 61.85557 | 1595.308 | 91.23284
12.99259 | 92.51852 | 74.01481 | 12.96812 | 92.52016 | 74.04294
26.11481 | 1684.71296 | 96.26931 | 26.10563 | 1684.656 | 96.35095
2.966667 | 1742.583 | 99.57619 | 2.95153 | 1742.524 | 99.66578
4.92963 | 75.11728 | 90.14074 | 4.788056 | 75.4226 | 89.78356
8.707407 | 228.2315 | 91.29259 | 8.707371 | 228.218 | 91.29301
97.92963 | 1003.451 | 86.01005 | 97.94763 | 1003.414 | 86.03216
3.596296 | 241.0093 | 96.4037 | 3.602229 | 240.9923 | 96.39592
4.077778 | 489.8056 | 97.96111 | 4.0822 | 489.7808 | 97.96683
76.3 | 779.625 | 89.1 | 76.31726 | 779.5939 | 89.11024
10.48519 | 98.78704 | 79.02963 | 10.46781 | 98.78527 | 79.04803
9.892593 | 100.2685 | 80.21481 | 9.876891 | 100.2659 | 80.23092
8.707407 | 1228.231 | 98.25852 | 8.701598 | 1228.186 | 98.31255
25.04074 | 1687.398 | 96.42275 | 25.03128 | 1687.341 | 96.50476
8.707407 | 1228.231 | 98.25852 | 8.701598 | 1228.186 | 98.31255
2.966667 | 242.5833 | 97.03333 | 2.973335 | 242.5659 | 97.02454
14.22593 | 89.43519 | 71.54815 | 14.19796 | 89.43851 | 71.58105
11.63333 | 720.9167 | 96.12222 | 11.6341 | 720.8865 | 96.14443
9.225926 | 726.9352 | 96.92469 | 9.226833 | 726.9044 | 96.94668
26.11481 | 1684.713 | 96.26931 | 26.10563 | 1684.656 | 96.35095
99.78148 | 1000.546 | 80.0437 | 99.79045 | 1000.514 | 80.07825
6.3 | 1234.25 | 98.74 | 6.2938 | 1234.205 | 98.79454
16.07778 | 1709.806 | 97.70317 | 16.06601 | 1709.747 | 97.78826
6.114815 | 234.713 | 93.88519 | 6.117806 | 234.6977 | 93.88144
10.55926 | 1723.602 | 98.49153 | 10.54608 | 1723.543 | 98.57852
24.07778 | 689.8056 | 91.97407 | 24.0778 | 689.7782 | 91.99739
6.003704 | 234.9907 | 93.9963 | 6.006825 | 234.9754 | 93.99237
6.522222 | 733.6944 | 97.82593 | 6.52329 | 733.6631 | 97.84768
48.55926 | 1628.602 | 93.06296 | 48.55585 | 1628.547 | 93.13688
4.262963 | 1739.343 | 99.39101 | 4.24816 | 1739.283 | 99.48015
9.337037 | 230.65987 | 90.66296 | 9.336195 | 230.6467 | 90.66466
6.448148 | 1233.88 | 98.71037 | 6.441972 | 1233.834 | 98.76488
3.188889 | 117.0278 | 93.62222 | 3.405834 | 116.8784 | 93.8616
6.522222 | 733.6944 | 97.82593 | 6.52329 | 733.6631 | 97.84768
7.781481 | 735.62498 | 97.40617 | 7.782387 | 735.5937 | 97.42839
41.85556 | 572.6806 | 91.62889 | 41.86507 | 572.6555 | 91.63606
6.188889 | 109.5278 | 87.62222 | 6.183672 | 109.5202 | 87.62398
23.78148 | 190.5463 | 76.21852 | 23.76384 | 190.5431 | 76.2431
28.22593 | 679.4352 | 90.59136 | 28.2257 | 679.4088 | 90.61504
36.63333 | 658.4167 | 87.78889 | 36.63261 | 658.3922 | 87.81332
18.26296 | 454.3426 | 90.86852 | 18.26261 | 454.3227 | 90.88087
97.92963 | 1003.451 | 86.01005 | 97.94763 | 1003.414 | 86.03216
3.596296 | 241.0093 | 96.4037 | 3.602229 | 240.9923 | 96.39592
9.448148 | 726.3796 | 96.85062 | 9.449042 | 726.3489 | 96.87263
13.67037 | 143.8827 | 86.32963 | 13.66579 | 143.8746 | 86.333
23.78148 | 440.5463 | 88.10926 | 23.77927 | 440.5283 | 88.12419
12.10741 | 1219.731 | 97.57852 | 12.10215 | 1219.687 | 97.63182
14.55926 | 1213.602 | 97.08815 | 14.5544 | 1213.558 | 97.14092
4.485185 | 113.787 | 91.02963 | 4.58486 | 113.7891 | 91.05123
25.04074 | 1687.398 | 96.42275 | 25.03128 | 1687.341 | 96.50476
6.411111 | 1233.972 | 98.71778 | 6.404929 | 1233.927 | 98.7723
2.966667 | 117.5833 | 94.06667 | 3.147154 | 117.3564 | 94.38063
8.707407 | 228.2315 | 91.29259 | 8.707371 | 228.218 | 91.29301
9.3 | 226.75 | 90.7 | 9.299271 | 226.7369 | 90.70136
14.55926 | 1213.60185 | 97.08815 | 14.5544 | 1213.558 | 97.14092
6.448148 | 1233.88 | 98.71037 | 6.441972 | 1233.834 | 98.76488
17.33704 | 706.6574 | 94.22099 | 17.33746 | 706.6285 | 94.2437
99.78148 | 1000.546 | 80.0437 | 99.79045 | 1000.514 | 80.07825
8.966667 | 227.5833 | 91.03333 | 8.966327 | 227.57 | 91.03416
23.11481 | 294.8086 | 88.44259 | 23.11539 | 294.7944 | 88.44698
2.966667 | 492.5833 | 98.51667 | 2.971463 | 492.5582 | 98.52186
61.85556 | 1595.361 | 91.16349 | 61.85557 | 1595.308 | 91.23284
39.44815 | 1651.38 | 94.36455 | 39.4424 | 1651.324 | 94.4416
6.67037 | 733.3241 | 97.77654 | 6.67143 | 733.2927 | 97.79831
28.52222 | 1178.694 | 94.29556 | 28.51963 | 1178.652 | 94.34534
4.485185 | 113.787 | 91.02963 | 4.58486 | 113.7891 | 91.05123
5.2 | 487 | 97.4 | 5.204044 | 486.9756 | 97.40624
4.851852 | 112.8704 | 90.2963 | 4.85042 | 112.8609 | 90.29287
6.448148 | 1233.88 | 98.71037 | 6.441972 | 1233.834 | 98.76488
8.448148 | 489.36542 | 95.77593 | 8.450917 | 489.3419 | 95.78441
13.40741 | 1216.481 | 97.31852 | 13.40236 | 1216.437 | 97.37154
48.55926 | 1628.602 | 93.06296 | 48.55585 | 1628.547 | 93.13688
2.966667 | 492.5833 | 98.51667 | 2.971463 | 492.5582 | 98.52186
2.966667 | 492.5833 | 98.51667 | 2.971463 | 492.5582 | 98.52186
6.411111 | 1233.972 | 98.71778 | 6.404929 | 1233.927 | 98.7723
3.596296 | 241.0093 | 96.4037 | 3.602229 | 240.9923 | 96.39592
14.04074 | 92.36544 | 71.91852 | 14.01325 | 92.36844 | 71.95087
8.67037 | 478.3241 | 95.66481 | 8.673247 | 478.3009 | 95.67268
14.55926 | 1213.602 | 97.08815 | 14.5544 | 1213.558 | 97.14092
6.225926 | 484.4352 | 96.88704 | 6.229625 | 484.4112 | 96.89376
99.78148 | 1000.546 | 80.0437 | 99.79045 | 1000.514 | 80.07825
5.707407 | 110.7315 | 88.58519 | 5.703553 | 110.7232 | 88.58507
6.151852 | 234.6204 | 93.84815 | 6.1548 | 234.6052 | 93.84446
12.16667 | 469.5833 | 93.91667 | 12.16837 | 469.5614 | 93.92617
9.448148 | 726.3796 | 96.85062 | 9.449042 | 726.3489 | 96.87263
6.114815 | 234.713 | 93.88519 | 6.117806 | 234.6977 | 93.88144
12.99259 | 92.51852 | 74.01481 | 12.96812 | 92.52016 | 74.04294
8.966667 | 477.5833 | 95.51667 | 8.969443 | 477.5603 | 95.52467
8.67037 | 478.3241 | 95.66481 | 8.673247 | 478.3009 | 95.67268
13.67037 | 143.8827 | 86.32963 | 13.66579 | 143.8746 | 86.333
6.596296 | 733.5093 | 97.80123 | 6.59736 | 733.4779 | 97.82299
12.04074 | 1219.898 | 97.59185 | 12.03547 | 1219.853 | 97.64517
2.966667 | 492.5833 | 98.51667 | 2.971463 | 492.5582 | 98.52186
9.448148 | 726.3796 | 96.85062 | 9.449042 | 726.3489 | 96.87263
75.92963 | 624.0704 | 89.15291 | 75.94951 | 624.0435 | 89.15242
13.37407 | 86.62593 | 86.62593 | 13.54729 | 87.22585 | 86.01377
5.707407 | 110.7315 | 88.58519 | 5.703553 | 110.7232 | 88.58507
61.85556 | 1595.361 | 91.16349 | 61.85557 | 1595.308 | 91.23284
3.92963 | 490.1759 | 98.03519 | 3.934102 | 490.1511 | 98.04083
6.151852 | 234.6204 | 93.84815 | 6.1548 | 234.6052 | 93.84446
2.966667 | 1242.583 | 99.40667 | 2.959926 | 1242.537 | 99.46192
17.33704 | 706.6574 | 94.22099 | 17.33746 | 706.6285 | 94.2437
39.44815 | 1651.38 | 94.36455 | 39.4424 | 1651.324 | 94.4416
9.448148 | 726.3796 | 96.85062 | 9.449042 | 726.3489 | 96.87263
6.003704 | 234.9907 | 93.9963 | 6.006825 | 234.9754 | 93.99237
23.11481 | 294.8086 | 88.44259 | 23.11539 | 294.7944 | 88.44698
76.3 | 1559.25 | 89.1 | 76.30373 | 1559.198 | 89.16438
51.48519 | 448.5148 | 89.70296 | 51.49799 | 448.4938 | 89.70112
23.11481 | 294.8086 | 88.44259 | 23.11539 | 294.7944 | 88.44698
2.966667 | 742.5833 | 99.01111 | 2.967946 | 742.5511 | 99.03255
99.78148 | 1000.546 | 80.0437 | 99.79045 | 1000.514 | 80.07825
2.966667 | 742.5833 | 99.01111 | 2.967946 | 742.5511 | 99.03255
6.114815 | 109.713 | 87.77037 | 6.109808 | 109.7052 | 87.77184
6.188889 | 109.5278 | 87.62222 | 6.183672 | 109.5202 | 87.62398
6.67037 | 733.3241 | 97.77654 | 6.67143 | 733.2927 | 97.79831
9.337037 | 230.65987 | 90.66296 | 9.336195 | 230.6467 | 90.66466
2.966667 | 742.5833 | 99.01111 | 2.967946 | 742.5511 | 99.03255
4.077778 | 489.8056 | 97.96111 | 4.0822 | 489.7808 | 97.96683
8.855556 | 227.8611 | 91.14444 | 8.855346 | 227.8477 | 91.14509
14.46296 | 713.8426 | 95.17901 | 14.46356 | 713.813 | 95.20147
10.48519 | 98.78704 | 79.02963 | 10.46781 | 98.78527 | 79.04803
9.522222 | 476.1944 | 95.23889 | 9.524812 | 476.1716 | 95.24715
13.67037 | 143.8827 | 86.32963 | 13.66579 | 143.8746 | 86.333
12.10741 | 1219.731 | 97.57852 | 12.10215 | 1219.687 | 97.63182
9.67037 | 225.8241 | 90.32963 | 9.669209 | 225.8113 | 90.33159
10.41111 | 111.9861 | 89.58889 | 10.41103 | 111.9768 | 89.58426
17.55926 | 1706.102 | 97.49153 | 17.54788 | 1706.044 | 97.57611
2.966667 | 1742.583 | 99.57619 | 2.95153 | 1742.524 | 99.66578
24.15185 | 1189.62 | 95.16963 | 24.14855 | 1189.577 | 95.22035
6.3 | 1234.25 | 98.74 | 6.2938 | 1234.205 | 98.79454
6.114815 | 109.713 | 87.77037 | 6.109808 | 109.7052 | 87.77184
9.448148 | 726.3796 | 96.85062 | 9.449042 | 726.3489 | 96.87263
122.0407 | 1444.898 | 82.56561 | 122.0562 | 1444.851 | 82.61427
8.67037 | 478.3241 | 95.66481 | 8.673247 | 478.3009 | 95.67268
9.225926 | 726.9352 | 96.92469 | 9.226833 | 726.9044 | 96.94668
6.114815 | 234.713 | 93.88519 | 6.117806 | 234.6977 | 93.88144
28.18889 | 179.5278 | 71.81111 | 28.1661 | 179.5276 | 71.84276
14.04074 | 214.8981 | 85.95926 | 14.03447 | 214.8883 | 85.96822
13.67037 | 143.8827 | 86.32963 | 13.66579 | 143.8746 | 86.333
6.114815 | 234.713 | 93.88519 | 6.117806 | 234.6977 | 93.88144
14.46296 | 713.8426 | 95.17901 | 14.46356 | 713.813 | 95.20147
7.1236 | 1732.191 | 98.98234 | 7.109533 | 1732.132 | 99.07051
9.151852 | 1227.12 | 98.16963 | 9.146115 | 1227.075 | 98.22356
12.99259 | 92.51852 | 74.01481 | 12.96812 | 92.52016 | 74.04294
5.707407 | 110.7315 | 88.58519 | 5.703553 | 110.7232 | 88.58507
9.448148 | 726.3796 | 96.85062 | 9.449042 | 726.3489 | 96.87263
12.10741 | 1219.731 | 97.57852 | 12.10215 | 1219.687 | 97.63182
6.225926 | 484.4352 | 96.88704 | 6.229625 | 484.4112 | 96.89376
48.55926 | 1628.602 | 93.06296 | 48.55585 | 1628.547 | 93.13688
19.37407 | 76.56481 | 61.25185 | 18.99517 | 76.81179 | 61.60318
7.1236 | 1732.191 | 98.98234 | 7.109533 | 1732.132 | 99.07051
32.07778 | 1669.806 | 95.41746 | 32.07013 | 1669.749 | 95.49705
6.114815 | 234.713 | 93.88519 | 6.117806 | 234.6977 | 93.88144
5.633333 | 110.9167 | 88.73333 | 5.629689 | 110.9083 | 88.73293
5.2 | 487 | 97.4 | 5.204044 | 486.9756 | 97.40624
4.077778 | 489.8056 | 97.96111 | 4.0822 | 489.7808 | 97.96683
13.37407 | 86.62593 | 86.62593 | 13.54729 | 87.22585 | 86.01377
13.40741 | 1216.481 | 97.31852 | 13.40236 | 1216.437 | 97.37154
2.966667 | 1242.583 | 99.40667 | 2.959926 | 1242.537 | 99.46192
12.37407 | 1219.065 | 97.52519 | 12.36886 | 1219.02 | 97.57843
6.818519 | 107.9537 | 86.36296 | 6.811519 | 107.9469 | 86.36716
122.0407 | 1444.898 | 82.56561 | 122.0562 | 1444.851 | 82.61427
3.92963 | 1240.176 | 99.21407 | 3.923045 | 1240.13 | 99.26912
6.633333 | 483.4167 | 96.68333 | 6.636895 | 483.3928 | 96.69025
26.11481 | 1684.713 | 96.26931 | 26.10563 | 1684.656 | 96.35095
6.151852 | 234.6204 | 93.84815 | 6.1548 | 234.6052 | 93.84446
9.151852 | 1227.12 | 98.16963 | 9.146115 | 1227.075 | 98.22356
16.07778 | 1709.806 | 97.70317 | 16.06601 | 1709.747 | 97.78826
76.3 | 1559.25 | 89.1 | 76.30373 | 1559.198 | 89.16438
13.67037 | 143.8827 | 86.32963 | 13.66579 | 143.8746 | 86.333
4.92963 | 75.11728 | 90.14074 | 4.788056 | 75.4226 | 89.78356
21.33704 | 1696.657 | 96.95185 | 21.32663 | 1696.6 | 97.03513
50.0037 | 749.9938 | 89.99926 | 50.0111 | 749.9646 | 90.01841
23.11481 | 294.8086 | 88.44259 | 23.11539 | 294.7944 | 88.44698
3.92963 | 490.1759 | 98.03519 | 3.934102 | 490.1511 | 98.04083
5.2 | 487 | 97.4 | 5.204044 | 486.9756 | 97.40624
14.89259 | 462.7685 | 92.5537 | 14.89337 | 462.7475 | 92.56448
7.1236 | 1732.191 | 98.98234 | 7.109533 | 1732.132 | 99.07051
10.41111 | 98.97222 | 79.17778 | 10.39394 | 98.97035 | 79.1959
10.48519 | 98.78704 | 79.02963 | 10.46781 | 98.78527 | 79.04803
61.85556 | 1595.361 | 91.16349 | 61.85557 | 1595.308 | 91.23284
14.44815 | 213.8796 | 85.55185 | 14.44141 | 213.8701 | 85.56147
16.07778 | 1709.806 | 97.70317 | 16.06601 | 1709.747 | 97.78826
5.114815 | 237.213 | 94.88519 | 5.118974 | 237.197 | 94.87984
65.18889 | 1587.028 | 90.6873 | 65.18976 | 1586.975 | 90.7555
3.92963 | 490.1759 | 98.03519 | 3.934102 | 490.1511 | 98.04083
4.262963 | 1739.343 | 99.39101 | 4.24816 | 1739.283 | 99.48015
17.55926 | 1706.102 | 97.49153 | 17.54788 | 1706.044 | 97.57611
6.114815 | 109.713 | 87.77037 | 6.109808 | 109.7052 | 87.77184
10.41111 | 111.9861 | 89.58889 | 10.41103 | 111.9768 | 89.58426
10.41111 | 98.97222 | 79.17778 | 10.39394 | 98.97035 | 79.1959
6.225926 | 484.4352 | 96.88704 | 6.229625 | 484.4112 | 96.89376
3.188889 | 117.0278 | 93.62222 | 3.405834 | 116.8784 | 93.8616
3.596296 | 241.0093 | 96.4037 | 3.602229 | 240.9923 | 96.39592
22.26296 | 222.1713 | 88.86852 | 22.26512 | 222.1588 | 88.86731